## Data
2023-9-1, 2022-7-1, 2021-4-1, 2020-4-1, 2019-4-1, 2018-9-1, 2018-7-1, 2018-4-1, 2017-4-1, 2016-12-1, 2016-4-1, 2015-4-1, 2012-4-1, 2011-2-1, 2009-9-1
硝種 Glass type | コード Glass code | 0 | 屈折率（ベキ級数式による計算値） Refractive index calculated by power series dispersion formula | 0 | 0 | 0 | 0 | 0 | 0 | 0 | 0 | 0 | 0 | 0 | 0 | 0 | 0 | 0 | 0 | 0 | 0 | 0 | 0 | アッベ数 Abbe number | 0 | 0 | 主分散 Principal dispersion | 0 | 部分分散 Partial dispersion | 0 | 0 | 0 | 0 | 0 | 0 | 0 | 0 | 0 | 0 | 0 | 部分分散比 Relative partial dispersion | 0 | 0 | 0 | 0 | 0 | 0 | 0 | 0 | 0 | 0 | 0 | 異常分散性 | 0 | 分散曲線係数（ベキ級数9項式） Coefficients of nine terms power series dispersion formula | 0 | 0 | 0 | 0 | 0 | 0 | 0 | 0 | フィッティング誤差 Fitting error | 0 | 分散曲線係数（分数3項式）参考掲載 Coefficients of three terms fractional dispersion formula | 0 | 0 | 0 | 0 | 0 | フィッティング誤差 Fitting error | 0 | 熱的性質 Thermal properties | 0 | 0 | 0 |  |  |  | 0 | 0 | 0 | 比重SG Specific gravity | 化学的性質 Chemical properties | 0 | 0 | 0 | 0 | 機械的性質 Mechanical properties | 0 | 0 | 0 | 0 | 0 | 着色度 Color Code | 0 | 10mm厚 内部透過率 Internal transmittance |  |  |  | 0 | 0 | 0 | 0 | 0 | 0 | 0 | 0 | 0 | 0 | 0 | 0 | 0 | 0 | 0 | 0 | 0 | 0 | 0 | 0 | 0 | 0 | 0 | 0 | 0 | 0 | 0 | 0 | 0 | 0 | 0 | 0 | 相対 Relative Δn/ΔT -70ºC to -60ºC (1E-6/ºC） 参考値 | 0 | 0 | 0 | 0 | 相対 Relative Δn/ΔT -60ºC to -40ºC （1E-6/ºC） 参考値 | 0 | 0 | 0 | 0 | 相対 Relative Δn/ΔT -40ºC to -20ºC （1E-6/ºC） | 0 | 0 | 0 | 0 | 相対 Relative Δn/ΔT -20ºC to 0ºC （1E-6/ºC） | 0 | 0 | 0 | 0 | 相対 Relative Δn/ΔT 0ºC to +20ºC （1E-6/ºC） | 0 | 0 | 0 | 0 | 相対 Relative Δn/ΔT +20ºC to +40ºC （1E-6/ºC） | 0 | 0 | 0 | 0 | 相対 Relative Δn/ΔT +40ºC to +60ºC （1E-6/ºC） | 0 | 0 | 0 | 0 | 相対 Relative Δn/ΔT +60ºC to +80ºC （1E-6/ºC） 参考値 | 0 | 0 | 0 | 0 | 相対 Relative Δn/ΔT +80ºC to +90ºC （1E-6/ºC） 参考値 | 0 | 0 | 0 | 0 | 生産頻度 Product frequency (A to D) | 他社硝種 Similar glass type | 0 | 0 | 0 | 改訂 Revision | 改訂 Revision | 改訂 Revision
0 | コードCode(d) | コードCode(e) | 2.05809 | 1.97009 | 1.529582 | 1.12864 | 1.06414 | ｔ 1.01398 | ｓ 0.85211 | A' 0.768195 | r 0.706519 | C 0.656273 | C' 0.643847 | He-Ne 0.632816 | D 0.589294 | d 0.587562 | e 0.546074 | F 0.486133 | F' 0.479992 | g 0.435835 | h 0.404656 | 0.388865 | i 0.365015 | νd | νe | 1000 /νd | F-C | F'-C' | C-t | C-A' | d-C | e-C | g-d | g-F | h-g | i-g | C'-t | e-C' | F'-e | i-F' | C-t/ F-C | C-A'/ F-C | d-C/ F-C | e-C/ F-C | g-d/ F-C | g-F/ F-C | h-g/ F-C | i-g/ F-C | C'-t/ F'-C' | e-C'/ F'-C' | F'-e/ F'-C' | i-F'/ F'-C' | ΔPd,C | ΔPg,F | A0 | A1･λ^2 | A2･λ^4 | A3/λ^2 | A4/λ^4 | A5/λ^6 | A6/λ^8 | A7/λ^10 | A8/λ^12 | 可視域σ Visible（1E-6） | 赤外域σ Infrared（1E-6） | Ｐ1 | Ｑ1 | Ｐ2 | Ｑ2 | Ｐ3 | Ｑ3 | 可視域σ Visible（1E-6） | 赤外域σ Infrared（1E-6） | 常温線膨張係数α（1E-7/ºC） Thermal expansion （-30, +70ºC） | 高温線膨張係数α（1E-7/ºC） Thermal expansion （+100, +300ºC） | 転移温度Tg Glass transformation temperature | 屈伏点At Yield point | 歪点StP Strain point | 徐冷点AP Annealing point | 軟化点SP Softening point | 熱伝導率λ Thermal conductivity | 比熱c Specific heat capacity | 熱拡散率κ Thermal diffusivity | 0 | 表面法耐酸性AR(S) Acid resistance (surface method) | 耐洗剤性PR(S) Alkaline detergent resistance | 耐候性CR(S) Climate resistance | 粉末法耐水性WR(P) Water resistance (powder method) | 粉末法耐酸性AR(P) Acid resisitance（powder method) | ヌープ硬さHｋ Knoop hardness | 磨耗度Ａ Abrasion hardness | ヤング率Ｅ Young's modulus | 剛性率Ｇ Shear modulus | ポアソン比μ Poisson's ratio | 光弾性定数β Stress optical coefficient | 着色度 CC λ80/λ5 | 着色度 CC λ70/λ5 | 内部透過 Internal CC λ80/λ5 | CCI_B | CCI_G | CCI_R | 280nm | 290nm | 300nm | 310nm | 320nm | 330nm | 340nm | 350nm | 360nm | 370nm | 380nm | 390nm | 400nm | 420nm | 440nm | 460nm | 480nm | 500nm | 550nm | 600nm | 650nm | 700nm | 800nm | 900nm | 1000nm | 1200nm | 1400nm | 1600nm | 1800nm | 2000nm | 2200nm | 2400nm | C | d | e | F | g | C | d | e | F | g | C | d | e | F | g | C | d | e | F | g | C | d | e | F | g | C | d | e | F | g | C | d | e | F | g | C | d | e | F | g | C | d | e | F | g | 0 | オハラ OHARA | HOYA | 成都光明光電 CDGM | ショット SCHOTT | 0 | 0 | 0
J-FK5 | 487703 | 489701 | 1.46613 | 1.46742 | 1.47314 | 1.47773 | 1.4785 | 1.47912 | 1.48137 | 1.482813 | 1.484095 | 1.485343 | 1.485688 | 1.486009 | 1.487428 | 1.48749 | 1.489145 | 1.492276 | 1.492662 | 1.495944 | 1.498956 | 1.500781 | 1.504034 | 70.31 | 70.14 | 14.22 | 0.006933 | 0.006974 | 0.006227 | 0.00253 | 0.002147 | 0.003802 | 0.008454 | 0.003668 | 0.003012 | 0.00809 | 0.006572 | 0.003457 | 0.003517 | 0.011372 | 0.8982 | 0.3649 | 0.3097 | 0.5484 | 1.2194 | 0.5291 | 0.4344 | 1.1669 | 0.9424 | 0.4957 | 0.5043 | 1.6306 | 0.0007 | 0.0027 | 2.18826855 | -0.00919044724 | -0.000111621071 | 0.00926372815 | 7.34900733e-05 | 4.19724242e-06 | -1.15412203e-07 | 0 | 0 | 0.3 | 6.1 | 0.129676653 | 81.7573782 | 0.028412759 | 0.0170456177 | 0.255329066 | 0.00425672246 | 0.3 | 6.7 | 89 | 97 | 468 | 559 | 422 | 472 | 677 | 1.03 | 0.795 | 0.532 | 2.45 | 2 | 3 | 2 | 4 | 5 | 432 (4) | 126 | 60.1 | 24.3 | 0.235 | 2.97 | 305/270 | - | 302/269 | 0 | 0.02 | 0 | 0.24 | 0.53 | 0.77 | 0.9 | 0.955 | 0.978 | 0.988 | 0.994 | 0.996 | 0.996 | 0.996 | 0.998 | 0.999 | 0.998 | 0.997 | 0.998 | 0.998 | 0.998 | 0.998 | 0.998 | 0.997 | 0.998 | 0.999 | 0.999 | 0.999 | 0.999 | 0.969 | 0.987 | 0.98 | 0.968 | 0.82 | 0.8 | -1.5 | -1.4 | -1.4 | -1.2 | -1 | -1.6 | -1.5 | -1.5 | -1.3 | -1.1 | -1.7 | -1.6 | -1.5 | -1.4 | -1.2 | -1.7 | -1.6 | -1.5 | -1.4 | -1.2 | -1.6 | -1.5 | -1.4 | -1.3 | -1.1 | -1.5 | -1.4 | -1.3 | -1.2 | -0.9 | -1.3 | -1.2 | -1.2 | -1 | -0.8 | -1.2 | -1.1 | -1 | -0.8 | -0.6 | -1 | -0.9 | -0.8 | -0.6 | -0.4 | A | S-FSL5 | FC5 | H-QK3L | N-FK5 | 2015-4-1 | 2019-04-01 | 2022-07-01
J-FK01A | 497817 | 498813 | 1.48179 | 1.48255 | 1.48604 | 1.48909 | 1.48964 | 1.49009 | 1.49183 | 1.493004 | 1.494075 | 1.495139 | 1.495435 | 1.495712 | 1.496946 | 1.497 | 1.498453 | 1.501226 | 1.50157 | 1.504496 | 1.507188 | 1.50882 | 1.511729 | 81.65 | 81.25 | 12.25 | 0.006087 | 0.006135 | 0.005046 | 0.002135 | 0.001861 | 0.003314 | 0.007496 | 0.00327 | 0.002692 | 0.007233 | 0.005342 | 0.003018 | 0.003117 | 0.010159 | 0.829 | 0.3507 | 0.3057 | 0.5444 | 1.2315 | 0.5372 | 0.4423 | 1.1883 | 0.8707 | 0.4919 | 0.5081 | 1.6559 | -0.0083 | 0.0298 | 2.21785004 | -0.00552619544 | -4.04219098e-05 | 0.00839820345 | 8.8019088e-05 | 1.15723877e-07 | 5.38178618e-08 | 0 | 0 | 0.4 | 7.2 | 0.106331633 | 114.369714 | 0.0831447076 | 0.0107948356 | 0.205591597 | 0.00253871701 | 0.4 | 7 | 120 | 146 | 459 | 490 | 415 | 446 | 542 | 0.77 | 0.658 | 0.322 | 3.65 | 5 | 4 | 1 | 1 | 3 | 344 (3) | 447 | 71.6 | 27.6 | 0.297 | 0.81 | 335/285 | - | 330/282 | 0 | 0.11 | 0.04 | 0.04 | 0.11 | 0.24 | 0.44 | 0.65 | 0.8 | 0.902 | 0.953 | 0.978 | 0.99 | 0.995 | 0.997 | 0.997 | 0.996 | 0.996 | 0.997 | 0.998 | 0.999 | 0.999 | 0.998 | 0.997 | 0.999 | 0.999 | 0.999 | 0.999 | 0.999 | 0.999 | 0.998 | 0.999 | 0.999 | 0.999 | 0.998 | -3.7 | -3.6 | -3.5 | -3.4 | -3.2 | -4.1 | -4 | -3.9 | -3.8 | -3.6 | -4.6 | -4.5 | -4.4 | -4.3 | -4.1 | -4.9 | -4.9 | -4.8 | -4.7 | -4.5 | -5.3 | -5.2 | -5.1 | -5 | -4.8 | -5.6 | -5.5 | -5.4 | -5.3 | -5.1 | -5.8 | -5.7 | -5.6 | -5.5 | -5.3 | -6 | -5.9 | -5.9 | -5.7 | -5.5 | -6.2 | -6.1 | -6 | -5.8 | -5.7 | A | S-FPL51 | FCD1 | H-FK61 | N-PK52A | 2017-4-1 | 2019-04-01 | 2022-07-01
J-FKH1 | 498826 | 499821 | 1.48334 | 1.48404 | 1.48723 | 1.49009 | 1.49062 | 1.49105 | 1.49273 | 1.49388 | 1.494932 | 1.49598 | 1.496273 | 1.496547 | 1.497766 | 1.49782 | 1.499259 | 1.502009 | 1.502351 | 1.505256 | 1.507932 | 1.509554 | 1.512445 | 82.57 | 82.14 | 12.11 | 0.006029 | 0.006078 | 0.004929 | 0.0021 | 0.00184 | 0.003279 | 0.007436 | 0.003247 | 0.002676 | 0.007189 | 0.005222 | 0.002986 | 0.003092 | 0.010094 | 0.8175 | 0.3483 | 0.3052 | 0.5439 | 1.2334 | 0.5386 | 0.4439 | 1.1924 | 0.8592 | 0.4913 | 0.5087 | 1.6607 | -0.0093 | 0.0327 | 2.22016073 | -0.00500725473 | -3.55507111e-05 | 0.00842088796 | 7.02327459e-05 | 2.470079e-06 | -6.50002003e-08 | 0 | 0 | 0.4 | 9.1 | 0.12268206 | 144.413557 | 0.0976901834 | 0.0101538863 | 0.191449766 | 0.00219355503 | 0.9 | 8.7 | 129 | 152 | 479 | 510 | 434 | 464 | 561 | 0.832 | 0.596 | 0.361 | 3.86 | 6 | 4 | 1 | 2 | 3 | 391 (4) | 449 | 77.4 | 29.7 | 0.302 | 0.69 | 335/270 | - | 328/270 | 0 | 0.11 | 0.08 | 0.1 | 0.18 | 0.33 | 0.51 | 0.69 | 0.82 | 0.912 | 0.962 | 0.977 | 0.988 | 0.994 | 0.995 | 0.996 | 0.995 | 0.995 | 0.996 | 0.997 | 0.998 | 0.998 | 0.998 | 0.998 | 0.997 | 0.995 | 0.993 | 0.995 | 0.998 | 0.999 | 0.995 | 0.991 | 0.994 | 0.988 | 0.984 | -4.4 | -4.4 | -4.3 | -4.2 | -4 | -4.8 | -4.8 | -4.7 | -4.6 | -4.4 | -5.3 | -5.2 | -5.1 | -5 | -4.8 | -5.7 | -5.6 | -5.5 | -5.4 | -5.2 | -6 | -5.9 | -5.8 | -5.7 | -5.5 | -6.3 | -6.2 | -6.1 | -5.9 | -5.7 | -6.5 | -6.4 | -6.3 | -6.1 | -5.9 | -6.7 | -6.6 | -6.5 | -6.3 | -6.1 | -6.8 | -6.7 | -6.6 | -6.4 | -6.2 | A | - | - | - | - | 2018-04-01 | 2019-04-01 | 2022-07-01
J-FKH2 | 456914 | 457910 | 1.44327 | 1.44391 | 1.44685 | 1.44943 | 1.4499 | 1.45028 | 1.45173 | 1.452705 | 1.453592 | 1.454469 | 1.454714 | 1.454942 | 1.455955 | 1.456 | 1.457192 | 1.45946 | 1.45974 | 1.462126 | 1.464317 | 1.465643 | 1.468003 | 91.36 | 90.97 | 10.95 | 0.004991 | 0.005026 | 0.004192 | 0.001764 | 0.001531 | 0.002723 | 0.006126 | 0.002666 | 0.002191 | 0.005877 | 0.004437 | 0.002478 | 0.002548 | 0.008263 | 0.8399 | 0.3534 | 0.3068 | 0.5456 | 1.2274 | 0.5342 | 0.439 | 1.1775 | 0.8828 | 0.493 | 0.507 | 1.6441 | -0.0117 | 0.0431 | 2.10149795 | -0.00468337833 | -1.34642385e-05 | 0.00677542246 | 4.53499889e-05 | 2.24209054e-06 | -6.21790903e-08 | 0 | 0 | 0.3 | 3.8 | - | - | - | - | - | - | - | - | 134 | 160 | 454 | 482 | 410 | 437 | 530 | 0.868 | 0.684 | 0.345 | 3.67 | 7 | 4 | 1 | 1 | 3 | 335 (3) | 404 | 71.4 | 27.3 | 0.305 | 0.82 | 345/300 | - | 341/299 | 0 | 0.19 | 0.13 | - | - | 0.06 | 0.18 | 0.39 | 0.61 | 0.79 | 0.89 | 0.949 | 0.976 | 0.988 | 0.993 | 0.995 | 0.994 | 0.994 | 0.996 | 0.996 | 0.998 | 0.999 | 0.998 | 0.997 | 0.998 | 0.996 | 0.994 | 0.994 | 0.995 | 0.994 | 0.994 | 0.991 | 0.995 | 0.994 | 0.998 | -4.2 | -4.1 | -4.1 | -3.9 | -3.8 | -4.6 | -4.5 | -4.5 | -4.4 | -4.2 | -5.1 | -5 | -4.9 | -4.8 | -4.7 | -5.5 | -5.4 | -5.3 | -5.2 | -5.1 | -5.8 | -5.7 | -5.7 | -5.5 | -5.4 | -6.1 | -6 | -5.9 | -5.8 | -5.7 | -6.3 | -6.2 | -6.2 | -6.1 | -5.9 | -6.5 | -6.5 | -6.4 | -6.3 | -6.1 | -6.7 | -6.6 | -6.5 | -6.4 | -6.3 | B | - | - | - | N-FK58 | 2019-04-01 | 2022-07-01 | 2023-09-01
J-PKH1 | 519699 | 520697 | 1.49701 | 1.49826 | 1.50384 | 1.5084 | 1.50918 | 1.5098 | 1.51212 | 1.513636 | 1.514988 | 1.516311 | 1.516678 | 1.51702 | 1.518533 | 1.5186 | 1.520372 | 1.523731 | 1.524147 | 1.527677 | 1.530922 | 1.532889 | 1.536397 | 69.89 | 69.67 | 14.31 | 0.00742 | 0.007469 | 0.00651 | 0.002675 | 0.002289 | 0.004061 | 0.009077 | 0.003946 | 0.003245 | 0.00872 | 0.006877 | 0.003694 | 0.003775 | 0.01225 | 0.8774 | 0.3605 | 0.3085 | 0.5473 | 1.2233 | 0.5318 | 0.4373 | 1.1752 | 0.9207 | 0.4946 | 0.5054 | 1.6401 | -0.0003 | 0.0047 | 2.27892705 | -0.00904327622 | -0.000110679206 | 0.0101870033 | 9.31149884e-05 | 2.7225654e-06 | -1.82952398e-08 | 0 | 0 | 0.5 | 5.2 | 0.114576746 | 76.9727154 | 0.0110968918 | 0.023430277 | 0.287809559 | 0.00487585612 | 0.5 | 5.2 | 63 | 75 | 572 | 612 | 515 | 553 | 696 | 0.86 | 0.777 | 0.425 | 2.6 | 1 | 3 | 2 | 1 | 1 | 536 (5) | 188 | 73.1 | 29.8 | 0.224 | 2.78 | 320/275 | - | 315/273 | 0 | 0.2 | 0.22 | 0.12 | 0.31 | 0.54 | 0.73 | 0.86 | 0.925 | 0.96 | 0.976 | 0.983 | 0.988 | 0.991 | 0.994 | 0.995 | 0.995 | 0.994 | 0.995 | 0.995 | 0.996 | 0.999 | 0.999 | 0.999 | 0.998 | 0.997 | 0.996 | 0.996 | 0.996 | 0.992 | 0.963 | 0.904 | 0.84 | 0.7 | 0.64 | 3.6 | 3.7 | 3.8 | 4 | 4.3 | 3.5 | 3.6 | 3.7 | 3.9 | 4.1 | 3.4 | 3.5 | 3.6 | 3.8 | 4.1 | 3.4 | 3.5 | 3.6 | 3.8 | 4.1 | 3.4 | 3.5 | 3.6 | 3.9 | 4.1 | 3.5 | 3.6 | 3.7 | 4 | 4.2 | 3.7 | 3.8 | 3.9 | 4.1 | 4.4 | 3.8 | 3.9 | 4.1 | 4.3 | 4.6 | 4 | 4.1 | 4.2 | 4.4 | 4.7 | C | - | - | - | - | 2017-4-1 | 2019-04-01 | 2022-07-01
J-PSK02 | 618633 | 620631 | 1.59332 | 1.59459 | 1.60036 | 1.60533 | 1.60622 | 1.60695 | 1.60973 | 1.611614 | 1.613326 | 1.615024 | 1.615498 | 1.615941 | 1.617913 | 1.618 | 1.620328 | 1.624781 | 1.625335 | 1.630061 | 1.634432 | 1.637092 | 1.641858 | 63.34 | 63.06 | 15.79 | 0.009757 | 0.009837 | 0.008074 | 0.00341 | 0.002976 | 0.005304 | 0.012061 | 0.00528 | 0.004371 | 0.011797 | 0.008548 | 0.00483 | 0.005007 | 0.016523 | 0.8275 | 0.3495 | 0.305 | 0.5436 | 1.2361 | 0.5411 | 0.448 | 1.2091 | 0.869 | 0.491 | 0.509 | 1.6797 | -0.0008 | 0.0031 | 2.57826227 | -0.00969723449 | -0.000107085207 | 0.014348011 | 0.000159222199 | 5.33085601e-06 | -5.80638431e-08 | 0 | 0 | 0.5 | 3.1 | 0.120459741 | 86.220649 | 0.0443027945 | 0.0176922785 | 0.300450152 | 0.00419488634 | 0.5 | 3.2 | 90 | 107 | 620 | 661 | 573 | 606 | 719 | 0.692 | 0.561 | 0.346 | 3.56 | 5 | 4 | 1 | 2 | 5 | 355 (4) | 341 | 73.3 | 28.4 | 0.291 | 1.42 | 375/315 | - | 363/317 | 0 | 0.51 | 0.46 | - | - | - | - | 0.08 | 0.22 | 0.41 | 0.6 | 0.76 | 0.86 | 0.923 | 0.956 | 0.974 | 0.987 | 0.991 | 0.993 | 0.996 | 0.997 | 0.998 | 0.998 | 0.996 | 0.997 | 0.995 | 0.993 | 0.993 | 0.994 | 0.992 | 0.986 | 0.973 | 0.956 | 0.88 | 0.77 | -1.8 | -1.7 | -1.6 | -1.4 | -1.1 | -2.1 | -1.9 | -1.8 | -1.6 | -1.4 | -2.3 | -2.2 | -2 | -1.8 | -1.6 | -2.4 | -2.3 | -2.2 | -2 | -1.7 | -2.5 | -2.4 | -2.3 | -2 | -1.7 | -2.6 | -2.4 | -2.3 | -2 | -1.8 | -2.5 | -2.4 | -2.3 | -2 | -1.7 | -2.5 | -2.4 | -2.2 | -2 | -1.7 | -2.5 | -2.3 | -2.2 | -1.9 | -1.6 | A | S-PHM52、S-PHM52Q | PCD4 | H-ZPK1A | N-PSK53A | 2019-04-01 | 2020-04-01 | 2022-07-01
J-PSK03 | 603654 | 605652 | 1.57914 | 1.5804 | 1.58607 | 1.59092 | 1.59178 | 1.59248 | 1.59515 | 1.596945 | 1.598572 | 1.600183 | 1.600633 | 1.601052 | 1.602918 | 1.603 | 1.605199 | 1.609398 | 1.609919 | 1.614364 | 1.618467 | 1.620961 | 1.62542 | 65.44 | 65.17 | 15.28 | 0.009215 | 0.009286 | 0.007701 | 0.003238 | 0.002817 | 0.005016 | 0.011364 | 0.004966 | 0.004103 | 0.011056 | 0.008151 | 0.004566 | 0.00472 | 0.015501 | 0.8357 | 0.3514 | 0.3057 | 0.5443 | 1.2332 | 0.5389 | 0.4453 | 1.1998 | 0.8778 | 0.4917 | 0.5083 | 1.6693 | -0.001 | 0.0043 | 2.53267453 | -0.00950416844 | -0.000106883723 | 0.013439736 | 0.000141770605 | 4.7304388e-06 | -8.6200083e-08 | 0 | 0 | 0.4 | 2.8 | 0.114862526 | 82.3972872 | 0.0620276986 | 0.0147458503 | 0.276130278 | 0.00376713473 | 0.5 | 2.6 | 89 | 103 | 603 | 639 | 551 | 586 | 701 | 0.671 | 0.57 | 0.335 | 3.52 | 4 | 4 | 2 | 1 | 5 | 316 (3) | 398 | 70 | 27.2 | 0.284 | 1.4 | 345/265 | - | 334/263 | 0 | 0.19 | 0.17 | 0.15 | 0.27 | 0.4 | 0.54 | 0.67 | 0.78 | 0.86 | 0.918 | 0.953 | 0.973 | 0.984 | 0.99 | 0.992 | 0.994 | 0.995 | 0.996 | 0.997 | 0.998 | 0.999 | 0.999 | 0.998 | 0.998 | 0.999 | 0.999 | 0.999 | 0.999 | 0.995 | 0.988 | 0.965 | 0.936 | 0.85 | 0.79 | -2.1 | -2 | -2 | -1.8 | -1.6 | -2.4 | -2.3 | -2.2 | -2 | -1.8 | -2.6 | -2.4 | -2.4 | -2.2 | -2 | -2.6 | -2.5 | -2.4 | -2.3 | -2 | -2.7 | -2.6 | -2.5 | -2.3 | -2 | -2.7 | -2.5 | -2.4 | -2.2 | -2 | -2.6 | -2.5 | -2.4 | -2.2 | -1.9 | -2.5 | -2.4 | -2.3 | -2.1 | -1.8 | -2.5 | -2.3 | -2.2 | -2 | -1.7 | A | S-PHM53 | - | H-ZPK2A | - | 2018-04-01 | 2019-04-01 | 2022-07-01
J-PSKH1 | 593679 | 595675 | 1.57343 | 1.57433 | 1.57847 | 1.58228 | 1.58299 | 1.58358 | 1.58592 | 1.587541 | 1.589039 | 1.59054 | 1.590961 | 1.591354 | 1.593112 | 1.59319 | 1.595274 | 1.599276 | 1.599774 | 1.604028 | 1.607963 | 1.610358 | - | 67.9 | 67.54 | 14.73 | 0.008736 | 0.008813 | 0.006956 | 0.002999 | 0.00265 | 0.004734 | 0.010838 | 0.004752 | 0.003935 | - | 0.007377 | 0.004313 | 0.0045 | - | 0.7962 | 0.3433 | 0.3033 | 0.5419 | 1.2406 | 0.544 | 0.4504 | - | 0.8371 | 0.4894 | 0.5106 | - | -0.0045 | 0.0135 | 2.50208083 | -0.00672143907 | -5.34313751e-05 | 0.01282644 | 0.000156205388 | 1.21593549e-06 | 9.59550869e-08 | 0 | 0 | 0.4 | 5.3 | 0.107864082 | 108.487364 | 0.0574402039 | 0.0150165453 | 0.276204496 | 0.00375883453 | 0.4 | 5.6 | 114 | 132 | 564 | 591 | 516 | 545 | 639 | 0.663 | 0.522 | 0.309 | 4.1 | 3 | 3 | 1 | 1 | 1 | 290 (3) | 540 | 76 | 29.3 | 0.298 | 0.6 | 355/275 | - | 344/274 | 0 | 0.2 | 0.18 | 0.06 | 0.1 | 0.18 | 0.29 | 0.45 | 0.61 | 0.76 | 0.86 | 0.927 | 0.962 | 0.98 | 0.989 | 0.992 | 0.994 | 0.994 | 0.995 | 0.996 | 0.998 | 0.999 | 0.998 | 0.998 | 0.997 | 0.996 | 0.996 | 0.997 | 0.998 | 0.999 | 0.999 | 0.997 | 0.993 | 0.989 | 0.983 | -4.4 | -4.2 | -4.2 | -4 | -3.7 | -4.7 | -4.6 | -4.5 | -4.3 | -4 | -5 | -4.9 | -4.8 | -4.6 | -4.4 | -5.3 | -5.2 | -5.1 | -4.9 | -4.6 | -5.5 | -5.3 | -5.2 | -5 | -4.8 | -5.6 | -5.5 | -5.4 | -5.2 | -4.9 | -5.7 | -5.6 | -5.5 | -5.3 | -5 | -5.8 | -5.6 | -5.5 | -5.3 | -5 | -5.8 | -5.7 | -5.6 | -5.3 | -5 | A | S-FPM2 | FCD515 | H-ZPK5 | - | 2019-04-01 | 2020-04-01 | 2022-07-01
J-PSKH4 | 593670 | 596668 | 1.56926 | 1.57059 | 1.57659 | 1.58162 | 1.58249 | 1.5832 | 1.58586 | 1.587621 | 1.589208 | 1.590771 | 1.591206 | 1.591611 | 1.593411 | 1.59349 | 1.595604 | 1.599629 | 1.600128 | 1.604375 | 1.608288 | 1.610663 | 1.614907 | 67 | 66.76 | 14.93 | 0.008858 | 0.008922 | 0.007571 | 0.00315 | 0.002719 | 0.004833 | 0.010885 | 0.004746 | 0.003913 | 0.010532 | 0.008006 | 0.004398 | 0.004524 | 0.014779 | 0.8547 | 0.3556 | 0.307 | 0.5456 | 1.2288 | 0.5358 | 0.4417 | 1.189 | 0.8973 | 0.4929 | 0.5071 | 1.6565 | -0.0005 | 0.0038 | 2.50453078 | -0.0101597822 | -0.000108653142 | 0.0127723327 | 0.000133860625 | 3.37285381e-06 | -2.56491019e-08 | 0 | 0 | 0.4 | 2.2 | 0.127151677 | 84.3272005 | 0.0455367919 | 0.0157347586 | 0.288484152 | 0.00404391028 | 0.4 | 2.2 | 90 | 114 | 497 | 531 | 448 | 479 | 582 | 0.761 | 0.619 | 0.375 | 3.28 | 4 | 4 | 2 | 2 | 5 | 416 (4) | 267 | 81.6 | 32 | 0.274 | 1.56 | 345/290 | - | 335/287 | 0 | 0.2 | 0.19 | 0.02 | 0.07 | 0.2 | 0.39 | 0.58 | 0.74 | 0.85 | 0.917 | 0.955 | 0.975 | 0.985 | 0.99 | 0.992 | 0.994 | 0.994 | 0.995 | 0.996 | 0.997 | 0.998 | 0.999 | 0.998 | 0.998 | 0.997 | 0.997 | 0.997 | 0.998 | 0.995 | 0.986 | 0.968 | 0.945 | 0.87 | 0.81 | -0.7 | -0.6 | -0.5 | -0.4 | -0.1 | -1 | -0.9 | -0.8 | -0.6 | -0.4 | -1.3 | -1.1 | -1.1 | -0.9 | -0.6 | -1.4 | -1.3 | -1.2 | -1 | -0.7 | -1.5 | -1.4 | -1.3 | -1.1 | -0.8 | -1.6 | -1.5 | -1.4 | -1.1 | -0.8 | -1.6 | -1.5 | -1.4 | -1.2 | -0.8 | -1.6 | -1.5 | -1.4 | -1.1 | -0.8 | -1.6 | -1.4 | -1.3 | -1.1 | -0.7 | A | - | PCD51 | H-ZPK3 | - | 2015-4-1 | 2019-04-01 | 2022-07-01
J-PSKH8 | 628592 | 631588 | 1.60535 | 1.60635 | 1.61107 | 1.61549 | 1.61632 | 1.61702 | 1.61977 | 1.621689 | 1.623473 | 1.625268 | 1.625774 | 1.626246 | 1.628366 | 1.62846 | 1.630988 | 1.635889 | 1.636503 | 1.641791 | 1.646759 | 1.649825 | 1.655415 | 59.17 | 58.81 | 16.9 | 0.010621 | 0.010729 | 0.00825 | 0.003579 | 0.003192 | 0.00572 | 0.013331 | 0.005902 | 0.004968 | 0.013624 | 0.008756 | 0.005214 | 0.005515 | 0.018912 | 0.7768 | 0.337 | 0.3005 | 0.5386 | 1.2552 | 0.5557 | 0.4678 | 1.2827 | 0.8161 | 0.486 | 0.514 | 1.7627 | -0.0034 | 0.0106 | 2.60815614 | -0.00816775932 | 0 | 0.0150613778 | 0.000369238186 | -1.1118003e-05 | 1.41616753e-06 | -6.52373713e-08 | 6.98536029e-09 | 0.449 | 13.61 | 0.0937459258 | 86.2953408 | 0.00586291615 | 0.0493370242 | 0.343011681 | 0.00556912524 | 1.755208 | 16.763323 | 100 | 122 | 587 | 618 | 540 | 568 | 661 | 0.665 | 0.52 | 0.316 | 4.05 | 1 | 2 | 1 | 1 | 2 | 413 (4) | 391 | 82.2 | 31.9 | 0.289 | 0.7 | 390/350 | - | 379/348 | 0 | 0.95 | 0.9 | - | - | - | - | - | - | - | 0.08 | 0.36 | 0.65 | 0.82 | 0.904 | 0.947 | 0.979 | 0.988 | 0.991 | 0.994 | 0.995 | 0.998 | 0.996 | 0.995 | 0.996 | 0.998 | 0.998 | 0.999 | 0.999 | 0.999 | 0.999 | 0.995 | 0.99 | 0.983 | 0.969 | -3.2 | -3 | -2.9 | -2.7 | -2.3 | -3.4 | -3.3 | -3.2 | -2.9 | -2.6 | -3.7 | -3.6 | -3.4 | -3.2 | -2.8 | -3.9 | -3.8 | -3.6 | -3.3 | -3 | -4 | -3.9 | -3.7 | -3.4 | -3.1 | -4.1 | -3.9 | -3.8 | -3.5 | -3.1 | -4.1 | -4 | -3.8 | -3.5 | -3.1 | -4.1 | -4 | -3.8 | -3.5 | -3 | -4.1 | -3.9 | -3.8 | -3.4 | -3 | A | - | - | - | - | 2020-04-01 | 2022-07-01 | -
J-BK7A | 517641 | 519639 | 1.49403 | 1.49532 | 1.5011 | 1.50588 | 1.50669 | 1.50736 | 1.50982 | 1.511444 | 1.512897 | 1.514324 | 1.51472 | 1.515089 | 1.516728 | 1.5168 | 1.518723 | 1.522382 | 1.522836 | 1.526699 | 1.530262 | 1.532427 | 1.536301 | 64.14 | 63.91 | 15.59 | 0.008058 | 0.008116 | 0.006968 | 0.00288 | 0.002476 | 0.004399 | 0.009899 | 0.004317 | 0.003563 | 0.009602 | 0.007364 | 0.004003 | 0.004113 | 0.013465 | 0.8647 | 0.3574 | 0.3073 | 0.5459 | 1.2285 | 0.5357 | 0.4422 | 1.1916 | 0.9073 | 0.4932 | 0.5068 | 1.6591 | 0.0011 | -0.001 | 2.27110883 | -0.00938988354 | -0.000100277081 | 0.0109572221 | 0.000120210067 | 3.31079774e-06 | -1.48235581e-08 | 0 | 0 | 0.4 | 3.8 | 0.132131192 | 85.2147898 | 0.0348697207 | 0.0183584959 | 0.262754051 | 0.00439929773 | 0.4 | 3.9 | 74 | 90 | 550 | 613 | 502 | 544 | 715 | 1.018 | 0.682 | 0.593 | 2.51 | 1 | 1 | 1 | 3 | 1 | 506 (5) | 96 | 79 | 32.4 | 0.22 | 3.04 | 325/280 | - | 321/280 | 0 | 0.04 | 0.02 | 0.08 | 0.15 | 0.36 | 0.61 | 0.8 | 0.903 | 0.954 | 0.977 | 0.988 | 0.993 | 0.995 | 0.997 | 0.998 | 0.999 | 0.998 | 0.998 | 0.999 | 0.999 | 0.999 | 0.999 | 0.998 | 0.998 | 0.998 | 0.997 | 0.997 | 0.997 | 0.977 | 0.987 | 0.96 | 0.921 | 0.81 | 0.75 | 2.9 | 3 | 3.2 | 3.4 | 3.6 | 2.7 | 2.8 | 2.9 | 3.2 | 3.4 | 2.5 | 2.6 | 2.7 | 3 | 3.2 | 2.3 | 2.5 | 2.6 | 2.8 | 3.1 | 2.3 | 2.4 | 2.6 | 2.8 | 3.1 | 2.2 | 2.4 | 2.5 | 2.8 | 3.1 | 2.3 | 2.4 | 2.6 | 2.8 | 3.1 | 2.3 | 2.5 | 2.6 | 2.9 | 3.2 | 2.3 | 2.5 | 2.7 | 2.9 | 3.3 | A | S-BSL7 | BSC7 | H-K9L | N-BK7 | 2015-4-1 | 2019-04-01 | 2022-07-01
J-BAK1 | 573573 | 575570 | 1.54903 | 1.55016 | 1.55531 | 1.55991 | 1.56075 | 1.56145 | 1.56417 | 1.566036 | 1.567755 | 1.569472 | 1.569953 | 1.570402 | 1.572411 | 1.5725 | 1.574882 | 1.579464 | 1.580036 | 1.584931 | 1.589484 | 1.592266 | 1.59727 | 57.3 | 57.01 | 17.45 | 0.009992 | 0.010083 | 0.008023 | 0.003436 | 0.003028 | 0.00541 | 0.012431 | 0.005467 | 0.004553 | 0.012339 | 0.008504 | 0.004929 | 0.005154 | 0.017234 | 0.8029 | 0.3439 | 0.303 | 0.5414 | 1.2441 | 0.5471 | 0.4557 | 1.2349 | 0.8434 | 0.4888 | 0.5112 | 1.7092 | 0 | -0.0011 | 2.43258691 | -0.00822086723 | -9.21764324e-05 | 0.0143187501 | 0.000159799832 | 8.58344462e-06 | -1.00538104e-07 | 0 | 0 | 0.4 | 5.7 | 0.125334798 | 98.3783343 | 0.0236950126 | 0.0251187977 | 0.299538486 | 0.00524516443 | 0.6 | 6.7 | 73 | 83 | 599 | 656 | 540 | 584 | 757 | 0.936 | 0.618 | 0.476 | 3.17 | 2 | 2 | 1 | 2 | 2 | 467 (5) | 138 | 73.3 | 29.3 | 0.251 | 3.02 | 335/280 | - | 324/281 | 0 | 0.07 | 0.05 | 0.05 | 0.14 | 0.33 | 0.55 | 0.74 | 0.86 | 0.928 | 0.964 | 0.981 | 0.989 | 0.992 | 0.995 | 0.996 | 0.997 | 0.996 | 0.996 | 0.997 | 0.998 | 0.998 | 0.998 | 0.997 | 0.998 | 0.998 | 0.997 | 0.997 | 0.996 | 0.989 | 0.99 | 0.976 | 0.965 | 0.916 | 0.88 | 2.4 | 2.6 | 2.7 | 3 | 3.4 | 2.4 | 2.5 | 2.7 | 3 | 3.3 | 2.4 | 2.6 | 2.7 | 3 | 3.4 | 2.5 | 2.7 | 2.8 | 3.1 | 3.5 | 2.7 | 2.8 | 3 | 3.3 | 3.7 | 2.9 | 3.1 | 3.2 | 3.5 | 3.9 | 3.1 | 3.3 | 3.5 | 3.8 | 4.2 | 3.4 | 3.6 | 3.8 | 4.1 | 4.5 | 3.7 | 3.9 | 4 | 4.4 | 4.8 | C | - | - | H-BaK8 | N-BAK1 | 2019-04-01 | 2020-04-01 | 2022-07-01
J-BAK2 | 540595 | 542593 | 1.51748 | 1.51862 | 1.52379 | 1.52829 | 1.52909 | 1.52976 | 1.53231 | 1.534045 | 1.535627 | 1.537199 | 1.537639 | 1.538049 | 1.539879 | 1.53996 | 1.542123 | 1.546271 | 1.546787 | 1.551203 | 1.555299 | 1.557798 | 1.562285 | 59.52 | 59.26 | 16.8 | 0.009072 | 0.009148 | 0.007438 | 0.003154 | 0.002761 | 0.004924 | 0.011243 | 0.004932 | 0.004096 | 0.011082 | 0.007878 | 0.004484 | 0.004664 | 0.015498 | 0.8199 | 0.3477 | 0.3043 | 0.5428 | 1.2393 | 0.5437 | 0.4515 | 1.2216 | 0.8612 | 0.4902 | 0.5098 | 1.6941 | 0.0003 | -0.0008 | 2.3361606 | -0.00818245071 | -9.82753897e-05 | 0.0127499096 | 0.000122269251 | 8.48994057e-06 | -1.59525058e-07 | 0 | 0 | 0.5 | 7.5 | 0.122545246 | 92.4022804 | 0.0179911705 | 0.0259658508 | 0.290195251 | 0.00532121925 | 0.7 | 7.5 | 76 | 87 | 559 | 624 | 503 | 549 | 738 | 0.915 | 0.632 | 0.508 | 2.84 | 1 | 2 | 1 | 2 | 2 | 465 (5) | 119 | 70.7 | 28.7 | 0.232 | 2.8 | 330/290 | - | 324/287 | 0 | 0.05 | 0.02 | - | 0.07 | 0.22 | 0.5 | 0.74 | 0.88 | 0.946 | 0.976 | 0.989 | 0.994 | 0.995 | 0.998 | 0.999 | 0.999 | 0.998 | 0.998 | 0.999 | 0.999 | 0.999 | 0.999 | 0.998 | 0.999 | 0.998 | 0.996 | 0.996 | 0.996 | 0.99 | 0.99 | 0.972 | 0.947 | 0.89 | 0.85 | 1.9 | 2.1 | 2.2 | 2.4 | 2.7 | 1.8 | 1.9 | 2 | 2.3 | 2.6 | 1.7 | 1.8 | 1.9 | 2.2 | 2.5 | 1.6 | 1.8 | 1.9 | 2.2 | 2.5 | 1.6 | 1.8 | 1.9 | 2.2 | 2.6 | 1.7 | 1.9 | 2 | 2.3 | 2.7 | 1.8 | 2 | 2.1 | 2.4 | 2.8 | 1.9 | 2.1 | 2.3 | 2.6 | 3 | 2.1 | 2.2 | 2.4 | 2.7 | 3.1 | C | S-BAL12 | - | H-BaK2 | N-BAK2 | 2018-04-01 | 2019-04-01 | 2022-07-01
J-BAK4 | 569560 | 571557 | 1.54426 | 1.54548 | 1.55104 | 1.55592 | 1.5568 | 1.55753 | 1.56033 | 1.562249 | 1.564003 | 1.565751 | 1.566241 | 1.566698 | 1.56874 | 1.56883 | 1.57125 | 1.575909 | 1.576491 | 1.58148 | 1.586137 | 1.588993 | 1.594153 | 56 | 55.73 | 17.86 | 0.010158 | 0.01025 | 0.008223 | 0.003502 | 0.003079 | 0.005499 | 0.01265 | 0.005571 | 0.004657 | 0.012673 | 0.008713 | 0.005009 | 0.005241 | 0.017662 | 0.8095 | 0.3448 | 0.3031 | 0.5413 | 1.2453 | 0.5484 | 0.4585 | 1.2476 | 0.85 | 0.4887 | 0.5113 | 1.7231 | 0.0006 | -0.002 | 2.42114503 | -0.00899959341 | -9.30006854e-05 | 0.014307112 | 0.000189993274 | 6.09602388e-06 | 2.25737069e-07 | 0 | 0 | 0.5 | 4.1 | 0.132025131 | 94.7904687 | 0.0103988255 | 0.0368050059 | 0.311070528 | 0.00579597844 | 0.5 | 5.1 | 70 | 84 | 580 | 635 | 525 | 566 | 725 | 0.993 | 0.697 | 0.5 | 2.84 | 1 | 2 | 1 | 2 | 1 | 509 (5) | 115 | 82.1 | 32.9 | 0.246 | 2.62 | 360/325 | - | 353/324 | 0 | 0.18 | 0.16 | - | - | - | - | 0.02 | 0.16 | 0.47 | 0.75 | 0.89 | 0.951 | 0.974 | 0.985 | 0.991 | 0.995 | 0.996 | 0.997 | 0.997 | 0.998 | 0.999 | 0.998 | 0.998 | 0.998 | 0.998 | 0.998 | 0.998 | 0.999 | 0.984 | 0.99 | 0.972 | 0.955 | 0.88 | 0.83 | 3.1 | 3.3 | 3.4 | 3.7 | 4.1 | 2.9 | 3.1 | 3.2 | 3.5 | 3.9 | 2.8 | 3 | 3.1 | 3.4 | 3.8 | 2.8 | 3 | 3.1 | 3.4 | 3.9 | 2.8 | 3 | 3.2 | 3.5 | 3.9 | 2.9 | 3.1 | 3.3 | 3.6 | 4.1 | 3.1 | 3.3 | 3.4 | 3.8 | 4.2 | 3.2 | 3.4 | 3.6 | 3.9 | 4.4 | 3.3 | 3.6 | 3.7 | 4.1 | 4.6 | C | S-BAL14 | BAC4 | H-BaK7 | N-BAK4 | 2015-4-1 | 2019-04-01 | 2022-07-01
J-K3 | 518588 | 520586 | 1.49627 | 1.49739 | 1.50247 | 1.50688 | 1.50767 | 1.50832 | 1.51081 | 1.51249 | 1.514026 | 1.515551 | 1.515978 | 1.516375 | 1.518152 | 1.51823 | 1.52033 | 1.524362 | 1.524865 | 1.529163 | 1.533159 | 1.535601 | 1.539996 | 58.82 | 58.55 | 17 | 0.008811 | 0.008887 | 0.007229 | 0.003061 | 0.002679 | 0.004779 | 0.010933 | 0.004801 | 0.003996 | 0.010833 | 0.007656 | 0.004352 | 0.004535 | 0.015131 | 0.8205 | 0.3474 | 0.3041 | 0.5424 | 1.2408 | 0.5449 | 0.4535 | 1.2295 | 0.8615 | 0.4897 | 0.5103 | 1.7026 | 0.0003 | -0.0008 | 2.27169182 | -0.00815289465 | -6.46337623e-05 | 0.0119516164 | 0.00017667373 | 1.45062194e-06 | 2.2485209e-07 | 0 | 0 | 0.3 | 5.9 | 0.131786626 | 98.6678624 | 0.0183036821 | 0.0274845709 | 0.279397396 | 0.00525409101 | 0.3 | 6.3 | 89 | 111 | 508 | 559 | 456 | 499 | 683 | 1.02 | 0.771 | 0.527 | 2.5 | 1 | 1 | 2 | 3 | 1 | 451 (5) | 114 | 70.6 | 28.8 | 0.226 | 2.62 | 345/310 | - | 340/310 | 0 | 0.06 | 0.03 | - | - | - | 0.05 | 0.25 | 0.57 | 0.81 | 0.923 | 0.969 | 0.985 | 0.991 | 0.995 | 0.997 | 0.997 | 0.996 | 0.997 | 0.997 | 0.998 | 0.998 | 0.998 | 0.997 | 0.998 | 0.998 | 0.998 | 0.998 | 0.997 | 0.989 | 0.99 | 0.971 | 0.945 | 0.88 | 0.85 | 1 | 1.1 | 1.2 | 1.5 | 1.9 | 0.8 | 0.9 | 1 | 1.3 | 1.7 | 0.6 | 0.8 | 0.9 | 1.2 | 1.6 | 0.6 | 0.7 | 0.8 | 1.1 | 1.6 | 0.6 | 0.7 | 0.8 | 1.1 | 1.6 | 0.6 | 0.7 | 0.9 | 1.2 | 1.6 | 0.7 | 0.8 | 1 | 1.3 | 1.8 | 0.8 | 0.9 | 1.1 | 1.4 | 1.9 | 0.9 | 1 | 1.2 | 1.5 | 2 | C | S-NSL3 | E-C3 | H-K10 | - | 2016-4-1 | 2019-04-01 | 2022-07-01
J-K5 | 522592 | 525590 | 1.50022 | 1.50138 | 1.50659 | 1.51107 | 1.51187 | 1.51252 | 1.51503 | 1.516727 | 1.518271 | 1.519803 | 1.520231 | 1.520631 | 1.522411 | 1.52249 | 1.524594 | 1.528627 | 1.52913 | 1.533427 | 1.53742 | 1.539861 | 1.544251 | 59.21 | 58.95 | 16.89 | 0.008824 | 0.008899 | 0.007278 | 0.003076 | 0.002687 | 0.004791 | 0.010937 | 0.0048 | 0.003993 | 0.010824 | 0.007706 | 0.004363 | 0.004536 | 0.015121 | 0.8248 | 0.3486 | 0.3045 | 0.543 | 1.2395 | 0.544 | 0.4525 | 1.2267 | 0.8659 | 0.4903 | 0.5097 | 1.6992 | 0.0006 | -0.001 | 2.28421062 | -0.00815537489 | -0.000105573054 | 0.0122386101 | 0.000110833374 | 9.05979458e-06 | -1.07673777e-07 | 0 | 0 | 0.5 | 9.2 | 0.136005021 | 99.5639722 | 0.0100006529 | 0.0333640621 | 0.289810235 | 0.00565060229 | 0.6 | 14.9 | 77 | 91 | 563 | 612 | 503 | 549 | 735 | 1.133 | 0.728 | 0.617 | 2.52 | 1 | 1 | 1 | 3 | 1 | 475 (5) | 94 | 73.1 | 29.9 | 0.222 | 2.79 | 350/320 | - | 345/318 | - | - | - | - | - | - | - | 0.09 | 0.4 | 0.7 | 0.86 | 0.933 | 0.967 | 0.98 | 0.989 | 0.994 | 0.995 | 0.995 | 0.996 | 0.996 | 0.996 | 0.996 | 0.997 | 0.997 | 0.996 | 0.998 | 0.999 | 0.999 | 0.999 | 0.97 | 0.985 | 0.974 | 0.945 | 0.8 | 0.63 | 2.1 | 2.3 | 2.4 | 2.6 | 2.9 | 2 | 2.1 | 2.2 | 2.5 | 2.8 | 1.8 | 2 | 2.1 | 2.4 | 2.7 | 1.8 | 1.9 | 2.1 | 2.3 | 2.7 | 1.8 | 2 | 2.1 | 2.4 | 2.7 | 1.9 | 2 | 2.2 | 2.5 | 2.8 | 2 | 2.1 | 2.3 | 2.6 | 3 | 2.1 | 2.3 | 2.4 | 2.7 | 3.1 | 2.2 | 2.4 | 2.6 | 2.9 | 3.3 | D | - | - | H-K50 | N-K5 | 2019-04-01 | 2020-04-01 | 2022-07-01
J-KZFH1 | 613445 | 616442 | 1.58013 | 1.58175 | 1.58914 | 1.59556 | 1.59672 | 1.59767 | 1.60136 | 1.603883 | 1.606206 | 1.608532 | 1.609186 | 1.609797 | 1.612538 | 1.61266 | 1.615934 | 1.622313 | 1.623117 | 1.630085 | 1.636718 | 1.640855 | 1.648477 | 44.46 | 44.21 | 22.49 | 0.013781 | 0.013931 | 0.010858 | 0.004649 | 0.004128 | 0.007402 | 0.017425 | 0.007772 | 0.006633 | 0.018392 | 0.011512 | 0.006748 | 0.007183 | 0.02536 | 0.7879 | 0.3373 | 0.2995 | 0.5371 | 1.2644 | 0.564 | 0.4813 | 1.3346 | 0.8264 | 0.4844 | 0.5156 | 1.8204 | 0.0023 | -0.0058 | 2.54674023 | -0.012265261 | -0.00013427904 | 0.0185970683 | 0.000522959966 | -9.9314501e-06 | 2.37371768e-06 | 0 | 0 | 1.3 | 10.3 | 0.112852557 | 64.4828839 | 0.0163091315 | 0.0447179637 | 0.323827161 | 0.00624486335 | 1.4 | 11.8 | 57 | 70 | 548 | 600 | 500 | 537 | 679 | 0.991 | 0.738 | 0.479 | 2.8 | 2 | 2 | 2 | 3 | 4 | 580 (6) | 133 | 81.3 | 32.6 | 0.249 | 3.54 | 355/320 | - | 348/319 | 0 | 0.19 | 0.21 | - | - | - | - | 0.06 | 0.32 | 0.66 | 0.85 | 0.931 | 0.964 | 0.979 | 0.986 | 0.99 | 0.994 | 0.996 | 0.997 | 0.998 | 0.998 | 0.999 | 0.999 | 0.999 | 0.999 | 0.999 | 0.999 | 0.999 | 0.999 | 0.977 | 0.99 | 0.98 | 0.951 | 0.82 | 0.65 | 3.7 | 3.9 | 4.1 | 4.5 | 4.9 | 3.6 | 3.8 | 4 | 4.3 | 4.8 | 3.5 | 3.7 | 3.9 | 4.3 | 4.8 | 3.5 | 3.7 | 3.9 | 4.3 | 4.8 | 3.5 | 3.8 | 4 | 4.4 | 4.9 | 3.6 | 3.9 | 4.1 | 4.5 | 5.1 | 3.8 | 4 | 4.2 | 4.7 | 5.3 | 4 | 4.2 | 4.4 | 4.9 | 5.5 | 4.1 | 4.4 | 4.6 | 5.1 | 5.7 | A | S-NBM51 | E-ADF10 | H-TF3L | N-KZFS4 | 2019-04-01 | 2022-07-01 | 2023-09-01
J-KZFH4 | 553551 | 555549 | 1.52623 | 1.52769 | 1.53428 | 1.53978 | 1.54074 | 1.54152 | 1.54445 | 1.546406 | 1.548174 | 1.549923 | 1.55041 | 1.550865 | 1.552892 | 1.552981 | 1.555374 | 1.559964 | 1.560536 | 1.565433 | 1.56999 | 1.57278 | 1.577811 | 55.07 | 54.85 | 18.16 | 0.010041 | 0.010126 | 0.008404 | 0.003517 | 0.003058 | 0.005451 | 0.012452 | 0.005469 | 0.004557 | 0.012378 | 0.008891 | 0.004964 | 0.005162 | 0.017275 | 0.837 | 0.3503 | 0.3046 | 0.5429 | 1.2401 | 0.5447 | 0.4538 | 1.2327 | 0.878 | 0.4902 | 0.5098 | 1.706 | 0.0025 | -0.0073 | 2.37404487 | -0.0107631771 | -0.000128642692 | 0.0135709369 | 0.000255765647 | -2.23388334e-06 | 4.91067955e-07 | 0 | 0 | 0.359 | 3.96 | 0.110309099 | 65.9547831 | 0.0347235922 | 0.0240152655 | 0.279391962 | 0.00471244161 | 0.580833 | 6.079306 | 48 | 63 | 544 | 594 | 489 | 532 | 691 | 0.934 | 0.737 | 0.484 | 2.62 | 2 | 3 | 2 | 1 | 3 | 409 (4) | 67 | 66.4 | 26 | 0.275 | 3.6 | 345/295 | - | 335/295 | 0 | 0.15 | 0.13 | - | - | 0.12 | 0.35 | 0.58 | 0.74 | 0.84 | 0.906 | 0.945 | 0.969 | 0.981 | 0.988 | 0.992 | 0.996 | 0.997 | 0.998 | 0.999 | 0.999 | 0.999 | 0.999 | 0.999 | 0.999 | 0.999 | 0.997 | 0.997 | 0.998 | 0.976 | 0.985 | 0.975 | 0.945 | 0.81 | 0.59 | 5.1 | 5.2 | 5.3 | 5.6 | 5.9 | 4.9 | 5.1 | 5.2 | 5.4 | 5.7 | 4.8 | 5 | 5.1 | 5.4 | 5.7 | 4.8 | 5 | 5.1 | 5.4 | 5.7 | 4.9 | 5 | 5.2 | 5.4 | 5.8 | 5 | 5.1 | 5.3 | 5.6 | 6 | 5.1 | 5.3 | 5.4 | 5.7 | 6.2 | 5.3 | 5.5 | 5.6 | 5.9 | 6.4 | 5.4 | 5.6 | 5.8 | 6.1 | 6.5 | B | - | - | - | - | 2016-4-1 | 2019-04-01 | 2022-07-01
J-KZFH6 | 684376 | 688374 | 1.64728 | 1.64877 | 1.65584 | 1.66259 | 1.66389 | 1.66499 | 1.66937 | 1.67249 | 1.675419 | 1.678397 | 1.67924 | 1.680031 | 1.683601 | 1.68376 | 1.688068 | 1.696564 | 1.697644 | 1.707068 | 1.716148 | 1.721865 | 1.732514 | 37.64 | 37.39 | 26.57 | 0.018167 | 0.018404 | 0.013408 | 0.005907 | 0.005363 | 0.009671 | 0.023308 | 0.010504 | 0.00908 | 0.025446 | 0.014251 | 0.008828 | 0.009576 | 0.03487 | 0.738 | 0.3251 | 0.2952 | 0.5323 | 1.283 | 0.5782 | 0.4998 | 1.4007 | 0.7743 | 0.4797 | 0.5203 | 1.8947 | 0.001 | -0.003 | 2.76011543 | -0.0123775063 | 0 | 0.0244484473 | 0.00115656997 | -9.74000173e-05 | 1.85226731e-05 | -1.41521524e-06 | 5.92951085e-08 | 0.7 | 14.5 | 0.136151744 | 88.2344575 | 0.0258910372 | 0.0447526587 | 0.343689118 | 0.00653259775 | 2.7 | 11.2 | 66 | 87 | 539 | 598 | 496 | 534 | 681 | 0.94 | 0.67 | 0.448 | 3.13 | 1 | 1 | 1 | 1 | 1 | 533 (5) | 134 | 93.7 | 37.4 | 0.254 | 3.52 | 370/325 | - | 354/324 | 0 | 0.55 | 0.59 | - | - | - | - | 0.01 | 0.18 | 0.53 | 0.75 | 0.86 | 0.918 | 0.948 | 0.964 | 0.974 | 0.983 | 0.987 | 0.99 | 0.992 | 0.994 | 0.997 | 0.997 | 0.998 | 0.997 | 0.999 | 0.999 | 0.999 | 0.999 | 0.992 | 0.994 | 0.984 | 0.971 | 0.906 | 0.81 | 3.8 | 4 | 4.3 | 4.8 | 5.4 | 3.6 | 3.9 | 4.1 | 4.6 | 5.3 | 3.5 | 3.8 | 4.1 | 4.6 | 5.3 | 3.5 | 3.8 | 4.1 | 4.6 | 5.4 | 3.5 | 3.9 | 4.1 | 4.8 | 5.6 | 3.6 | 4 | 4.3 | 4.9 | 5.8 | 3.7 | 4.1 | 4.5 | 5.2 | 6.1 | 3.9 | 4.3 | 4.7 | 5.4 | 6.4 | 4.1 | 4.5 | 4.8 | 5.6 | 6.7 | A | - | - | - | - | 2018-09-01 | 2019-04-01 | 2022-07-01
J-KZFH7 | 732462 | 736459 | 1.69859 | 1.70002 | 1.70671 | 1.71299 | 1.71419 | 1.7152 | 1.71922 | 1.722051 | 1.724693 | 1.727358 | 1.728109 | 1.728812 | 1.73197 | 1.73211 | 1.735883 | 1.74321 | 1.74413 | 1.752052 | 1.759489 | 1.764068 | 1.772368 | 46.18 | 45.93 | 21.65 | 0.015852 | 0.016021 | 0.012156 | 0.005307 | 0.004752 | 0.008525 | 0.019942 | 0.008842 | 0.007437 | 0.020316 | 0.012907 | 0.007774 | 0.008247 | 0.028238 | 0.7668 | 0.3348 | 0.2998 | 0.5378 | 1.258 | 0.5578 | 0.4692 | 1.2816 | 0.8056 | 0.4852 | 0.5148 | 1.7626 | 0.0017 | -0.0091 | 2.92982429 | -0.0115064058 | -9.01320677e-05 | 0.0242192502 | 0.00048433986 | 3.92109984e-06 | 7.18628425e-07 | 0 | 0 | 0.6 | 7.8 | 0.134679629 | 95.257148 | 0.0585653677 | 0.0235306968 | 0.332892041 | 0.00488022239 | 0.7 | 6.8 | 65 | 89 | 508 | 563 | 475 | 507 | 631 | 0.868 | 0.575 | 0.371 | 4.07 | 4 | 2 | 1 | 1 | 3 | 580 (6) | 96 | 107.3 | 41.6 | 0.29 | 2.52 | 365/290 | - | 335/290 | 0 | 0.39 | 0.39 | 0.04 | 0.07 | 0.24 | 0.46 | 0.64 | 0.76 | 0.85 | 0.902 | 0.938 | 0.96 | 0.972 | 0.979 | 0.983 | 0.987 | 0.99 | 0.993 | 0.995 | 0.995 | 0.998 | 0.998 | 0.998 | 0.998 | 0.999 | 0.998 | 0.998 | 0.997 | 0.995 | 0.995 | 0.987 | 0.972 | 0.944 | 0.82 | 6.1 | 6.3 | 6.6 | 7.1 | 7.7 | 5.9 | 6.2 | 6.4 | 6.9 | 7.5 | 5.8 | 6.1 | 6.3 | 6.8 | 7.5 | 5.7 | 6 | 6.3 | 6.8 | 7.5 | 5.8 | 6.1 | 6.4 | 6.9 | 7.7 | 5.9 | 6.2 | 6.5 | 7.1 | 7.8 | 6 | 6.4 | 6.7 | 7.3 | 8.1 | 6.2 | 6.5 | 6.8 | 7.5 | 8.3 | 6.3 | 6.7 | 7 | 7.7 | 8.5 | B | - | - | - | - | 2018-09-01 | 2019-04-01 | 2022-07-01
J-KZFH9 | 738323 | 743320 | 1.69481 | 1.69647 | 1.70434 | 1.71208 | 1.71361 | 1.71491 | 1.7202 | 1.72401 | 1.727619 | 1.731309 | 1.732358 | 1.733341 | 1.737801 | 1.738 | 1.743413 | 1.754185 | 1.755563 | 1.767673 | 1.77949 | 1.787012 | 1.801209 | 32.26 | 32.04 | 31 | 0.022876 | 0.023205 | 0.016396 | 0.007299 | 0.006691 | 0.012104 | 0.029673 | 0.013488 | 0.011817 | 0.033536 | 0.017445 | 0.011055 | 0.01215 | 0.045646 | 0.7167 | 0.3191 | 0.2925 | 0.5291 | 1.2971 | 0.5896 | 0.5166 | 1.466 | 0.7518 | 0.4764 | 0.5236 | 1.9671 | 0.0007 | -0.0006 | 2.92190512 | -0.0131913454 | -7.94286252e-05 | 0.0327997049 | 0.000700950165 | 0.00012416909 | -1.12359582e-05 | 9.11052912e-07 | 0 | 0.935 | 7.149 | 0.147480163 | 91.4659513 | 0.0274082006 | 0.0500590165 | 0.363073654 | 0.00734787952 | 3.098282 | 7.562771 | 70 | 94 | 517 | 561 | 469 | 503 | 636 | 1.06 | 0.719 | 0.462 | 3.19 | 1 | 1 | 1 | 1 | 1 | 609 (6) | 128 | 99.9 | 39.8 | 0.256 | 3.55 | 385/330 | - | 358/330 | 0 | 0.8 | 0.86 | - | - | - | - | - | 0.05 | 0.35 | 0.67 | 0.82 | 0.89 | 0.926 | 0.947 | 0.962 | 0.977 | 0.984 | 0.988 | 0.991 | 0.993 | 0.998 | 0.998 | 0.999 | 0.999 | 0.999 | 0.999 | 0.999 | 0.999 | 0.995 | 0.995 | 0.986 | 0.975 | 0.927 | 0.86 | 3.7 | 4.1 | 4.4 | 5 | 5.9 | 3.6 | 4 | 4.3 | 4.9 | 5.9 | 3.6 | 3.9 | 4.3 | 5 | 6 | 3.6 | 4 | 4.4 | 5.1 | 6.2 | 3.7 | 4.2 | 4.5 | 5.3 | 6.5 | 3.9 | 4.4 | 4.7 | 5.6 | 6.8 | 4.1 | 4.6 | 5 | 5.9 | 7.2 | 4.4 | 4.9 | 5.3 | 6.3 | 7.6 | 4.6 | 5.1 | 5.5 | 6.5 | 8 | A | S-NBH53V | NBFD32 | - | - | 2020-04-01 | 2022-07-01 | -
J-KZFH10 | 789284 | 795282 | 1.74014 | 1.74182 | 1.74993 | 1.75831 | 1.76003 | 1.76151 | 1.7676 | 1.772078 | 1.776354 | 1.780756 | 1.782011 | 1.783191 | 1.788559 | 1.7888 | 1.795356 | 1.808514 | 1.810206 | 1.825186 | 1.839981 | 1.849498 | 1.867685 | 28.42 | 28.21 | 35.19 | 0.027758 | 0.028195 | 0.019247 | 0.008678 | 0.008044 | 0.0146 | 0.036386 | 0.016672 | 0.014795 | 0.042499 | 0.020502 | 0.013345 | 0.01485 | 0.057479 | 0.6934 | 0.3126 | 0.2898 | 0.526 | 1.3108 | 0.6006 | 0.533 | 1.5311 | 0.7272 | 0.4733 | 0.5267 | 2.0386 | -0.0002 | 0.0039 | 3.076584 | -0.0133765417 | -7.86716819e-05 | 0.040281405 | 0.000862482819 | 0.000206057925 | -2.00214781e-05 | 1.63512379e-06 | 0 | 1.1 | 6.2 | 0.127426259 | 83.3940499 | 0.0297710686 | 0.0539052175 | 0.379284474 | 0.00802008706 | 3.9 | 16 | 70 | 94 | 562 | 601 | 511 | 546 | 679 | 1.04 | 0.702 | 0.445 | 3.33 | 1 | 1 | 1 | 1 | 1 | 600 (6) | 126 | 102.7 | 41.3 | 0.245 | 3.11 | 415/335 | - | 366/336 | 0 | 1.31 | 1.52 | - | - | - | - | - | - | 0.14 | 0.51 | 0.74 | 0.82 | 0.87 | 0.907 | 0.931 | 0.959 | 0.969 | 0.975 | 0.98 | 0.984 | 0.991 | 0.995 | 0.996 | 0.997 | 0.999 | 0.999 | 0.999 | 0.999 | 0.996 | 0.994 | 0.983 | 0.977 | 0.943 | 0.933 | 3.5 | 3.9 | 4.3 | 5.1 | 6.2 | 3.3 | 3.8 | 4.2 | 5 | 6.2 | 3.3 | 3.8 | 4.2 | 5.1 | 6.4 | 3.3 | 3.8 | 4.3 | 5.2 | 6.6 | 3.5 | 4 | 4.4 | 5.5 | 6.9 | 3.6 | 4.2 | 4.7 | 5.8 | 7.3 | 3.8 | 4.4 | 4.9 | 6.1 | 7.8 | 4.1 | 4.7 | 5.2 | 6.5 | 8.2 | 4.3 | 4.9 | 5.5 | 6.7 | 8.6 | A | S-NBH58 | NBFD29 | - | - | 2022-07-01 | - | -
J-KZFH11 | 849251 | 857249 | 1.79293 | 1.79477 | 1.80374 | 1.81316 | 1.81513 | 1.81682 | 1.82391 | 1.829208 | 1.834313 | 1.839605 | 1.841119 | 1.842544 | 1.849048 | 1.84934 | 1.857324 | 1.873474 | 1.875564 | 1.894198 | 1.91285 | 1.924986 | 1.948532 | 25.08 | 24.89 | 39.88 | 0.033869 | 0.034445 | 0.022783 | 0.010397 | 0.009735 | 0.017719 | 0.044858 | 0.020724 | 0.018652 | 0.054334 | 0.024297 | 0.016205 | 0.01824 | 0.072968 | 0.6727 | 0.307 | 0.2874 | 0.5232 | 1.3245 | 0.6119 | 0.5507 | 1.6042 | 0.7054 | 0.4705 | 0.5295 | 2.1184 | -0.0011 | 0.0096 | 3.27154343 | -0.0158798974 | 0 | 0.0425178613 | 0.00533307755 | -0.00101514038 | 0.000198676075 | -1.79935663e-05 | 7.55791557e-07 | 1.9 | 13.7 | 0.0598846067 | 41.3978242 | 0.0307567172 | 0.0584554752 | 0.399482781 | 0.00883760941 | 5.2 | 47.3 | 67 | 91 | 571 | 610 | 519 | 554 | 682 | 1.06 | 0.65 | 0.462 | 3.53 | 1 | 1 | 1 | 1 | 1 | 578 (6) | 141 | 104.4 | 41.7 | 0.253 | 3.25 | - | 400/355 | 389/352 | 0 | 2.8 | 3.14 | - | - | - | - | - | - | - | 0.02 | 0.23 | 0.53 | 0.71 | 0.81 | 0.86 | 0.92 | 0.946 | 0.959 | 0.968 | 0.976 | 0.988 | 0.995 | 0.996 | 0.996 | 0.998 | 0.999 | 0.999 | 0.999 | 0.997 | 0.996 | 0.989 | 0.983 | 0.955 | 0.94 | 2.8 | 3.3 | 3.7 | 4.7 | 6.2 | 2.7 | 3.2 | 3.7 | 4.8 | 6.3 | 2.7 | 3.3 | 3.8 | 4.9 | 6.6 | 2.9 | 3.5 | 4 | 5.2 | 7 | 3.1 | 3.7 | 4.3 | 5.6 | 7.5 | 3.4 | 4 | 4.6 | 6 | 8 | 3.7 | 4.4 | 5 | 6.4 | 8.6 | 4 | 4.8 | 5.4 | 6.9 | 9.2 | 4.3 | 5.1 | 5.7 | 7.3 | 9.7 | A | S-NBH56 | NBFD25 | - | - | 2023-09-01 | - | -
J-KF6 | 517522 | 520519 | 1.49223 | 1.49357 | 1.49959 | 1.50471 | 1.50561 | 1.50635 | 1.50914 | 1.511021 | 1.51273 | 1.514429 | 1.514905 | 1.515348 | 1.517332 | 1.51742 | 1.519777 | 1.524341 | 1.524914 | 1.529871 | 1.534576 | 1.537508 | 1.54291 | 52.2 | 51.93 | 19.16 | 0.009912 | 0.010009 | 0.00808 | 0.003408 | 0.002991 | 0.005348 | 0.012451 | 0.00553 | 0.004705 | 0.013039 | 0.008556 | 0.004872 | 0.005137 | 0.017996 | 0.8152 | 0.3438 | 0.3018 | 0.5395 | 1.2562 | 0.5579 | 0.4747 | 1.3155 | 0.8548 | 0.4868 | 0.5132 | 1.798 | 0.001 | 0.0011 | 2.26653222 | -0.00974283829 | -8.49115572e-05 | 0.0127195343 | 0.000315395806 | -8.83703038e-06 | 1.84064027e-06 | 0 | 0 | 0.8 | 5 | 0.1315866 | 82.8160644 | 0.00742229602 | 0.0527857629 | 0.289400464 | 0.00601259424 | 0.5 | 6.5 | 68 | 79 | 443 | 524 | 399 | 444 | 642 | 1.023 | 0.748 | 0.555 | 2.47 | 1 | 1 | 1 | 3 | 1 | 458 (5) | 84 | 66.9 | 27.5 | 0.214 | 3.52 | 365/335 | - | 359/334 | 0 | 0.3 | 0.31 | - | - | - | - | - | - | 0.18 | 0.55 | 0.83 | 0.94 | 0.97 | 0.982 | 0.988 | 0.991 | 0.992 | 0.994 | 0.996 | 0.997 | 0.999 | 0.999 | 0.999 | 0.999 | 0.999 | 0.999 | 0.999 | 0.999 | 0.989 | 0.994 | 0.99 | 0.985 | 0.921 | 0.88 | 2.4 | 2.6 | 2.7 | 3 | 3.3 | 2.3 | 2.4 | 2.6 | 2.9 | 3.2 | 2.2 | 2.4 | 2.5 | 2.8 | 3.2 | 2.2 | 2.4 | 2.5 | 2.8 | 3.2 | 2.3 | 2.5 | 2.6 | 2.9 | 3.4 | 2.4 | 2.6 | 2.8 | 3.1 | 3.5 | 2.6 | 2.8 | 2.9 | 3.3 | 3.7 | 2.8 | 3 | 3.1 | 3.5 | 3.9 | 2.9 | 3.1 | 3.3 | 3.7 | 4.1 | C | - | E-CF6 | H-KF6 | - | 2019-04-01 | 2020-04-01 | 2022-07-01
J-BALF4 | 580537 | 582535 | 1.55505 | 1.5562 | 1.56144 | 1.56618 | 1.56706 | 1.5678 | 1.57066 | 1.572644 | 1.574478 | 1.576316 | 1.576832 | 1.577314 | 1.579474 | 1.57957 | 1.582139 | 1.5871 | 1.587721 | 1.593052 | 1.598037 | 1.601097 | 1.606631 | 53.74 | 53.46 | 18.61 | 0.010784 | 0.010889 | 0.008521 | 0.003672 | 0.003254 | 0.005823 | 0.013482 | 0.005952 | 0.004985 | 0.013579 | 0.009037 | 0.005307 | 0.005582 | 0.01891 | 0.7902 | 0.3405 | 0.3017 | 0.54 | 1.2502 | 0.5519 | 0.4623 | 1.2592 | 0.8299 | 0.4874 | 0.5126 | 1.7366 | 0.0003 | -0.0023 | 2.45156936 | -0.00835914203 | -8.88499407e-05 | 0.0153016408 | 0.00022451288 | 5.89498036e-06 | 2.59209632e-07 | 0 | 0 | 0.4 | 5.2 | 0.118078949 | 92.627178 | 0.0161813352 | 0.032680872 | 0.309920889 | 0.00574581058 | 0.4 | 5.7 | 80 | 99 | 529 | 577 | 478 | 516 | 662 | 0.793 | 0.623 | 0.409 | 3.13 | 5 | 3 | 1 | 1 | 4 | 511 (5) | 131 | 74.3 | 29.4 | 0.262 | 3.09 | 360/320 | - | 354/320 | 0 | 0.25 | 0.22 | - | - | - | - | 0.05 | 0.23 | 0.52 | 0.75 | 0.88 | 0.941 | 0.97 | 0.984 | 0.991 | 0.995 | 0.995 | 0.995 | 0.997 | 0.998 | 0.999 | 0.999 | 0.998 | 0.999 | 0.998 | 0.998 | 0.998 | 0.998 | 0.993 | 0.99 | 0.977 | 0.962 | 0.907 | 0.84 | 2.7 | 2.9 | 3 | 3.3 | 3.8 | 2.5 | 2.7 | 2.8 | 3.2 | 3.6 | 2.4 | 2.6 | 2.7 | 3.1 | 3.5 | 2.3 | 2.5 | 2.7 | 3.1 | 3.5 | 2.4 | 2.6 | 2.8 | 3.1 | 3.6 | 2.4 | 2.7 | 2.8 | 3.2 | 3.8 | 2.5 | 2.8 | 3 | 3.4 | 3.9 | 2.7 | 2.9 | 3.1 | 3.6 | 4.1 | 2.8 | 3.1 | 3.3 | 3.7 | 4.3 | C | - | - | H-BaF3 | N-BALF4 | 2015-4-1 | 2019-04-01 | 2022-07-01
J-BAF3 | 583465 | 586462 | 1.55565 | 1.55686 | 1.56243 | 1.56755 | 1.56851 | 1.56932 | 1.57252 | 1.574752 | 1.576832 | 1.578929 | 1.57952 | 1.580073 | 1.582559 | 1.58267 | 1.585648 | 1.591464 | 1.592198 | 1.598562 | 1.604624 | 1.608407 | 1.615393 | 46.48 | 46.19 | 21.51 | 0.012535 | 0.012678 | 0.009605 | 0.004177 | 0.003741 | 0.006719 | 0.015892 | 0.007098 | 0.006062 | 0.016831 | 0.010196 | 0.006128 | 0.00655 | 0.023195 | 0.7663 | 0.3332 | 0.2984 | 0.536 | 1.2678 | 0.5663 | 0.4836 | 1.3427 | 0.8042 | 0.4834 | 0.5166 | 1.8295 | 0.0003 | -0.0001 | 2.45448839 | -0.00867148963 | -0.00010471524 | 0.0176039752 | 0.000154610243 | 5.59918259e-05 | -5.01297284e-06 | 3.1755799e-07 | 0 | 0.6 | 7.9 | 0.115657985 | 86.8803305 | 0.00988427417 | 0.0511274577 | 0.316699166 | 0.006639143 | 0.8 | 6.7 | 85 | 98 | 558 | 612 | 509 | 547 | 700 | 1.097 | 0.723 | 0.554 | 2.74 | 1 | 1 | 1 | 2 | 1 | 483 (5) | 134 | 76 | 30.6 | 0.244 | 2.54 | 375/345 | - | 369/343 | - | - | - | - | - | - | - | - | 0.01 | 0.03 | 0.19 | 0.58 | 0.82 | 0.917 | 0.96 | 0.977 | 0.989 | 0.991 | 0.992 | 0.994 | 0.994 | 0.996 | 0.994 | 0.993 | 0.993 | 0.996 | 0.998 | 0.998 | 0.999 | 0.992 | 0.989 | 0.968 | 0.946 | 0.88 | 0.83 | 1.2 | 1.4 | 1.6 | 1.9 | 2.4 | 1 | 1.2 | 1.4 | 1.8 | 2.3 | 0.9 | 1.1 | 1.3 | 1.7 | 2.2 | 0.8 | 1.1 | 1.3 | 1.7 | 2.2 | 0.9 | 1.1 | 1.3 | 1.7 | 2.3 | 0.9 | 1.2 | 1.4 | 1.8 | 2.4 | 1 | 1.3 | 1.5 | 1.9 | 2.6 | 1.1 | 1.4 | 1.6 | 2.1 | 2.7 | 1.2 | 1.5 | 1.7 | 2.2 | 2.9 | D | - | - | H-BaF4 | - | 2019-04-01 | 2020-04-01 | 2022-07-01
J-BAF4 | 606435 | 609432 | 1.5756 | 1.57696 | 1.58321 | 1.58891 | 1.58998 | 1.59088 | 1.5944 | 1.59687 | 1.599166 | 1.601481 | 1.602134 | 1.602745 | 1.605498 | 1.60562 | 1.608924 | 1.615408 | 1.61623 | 1.623384 | 1.630262 | 1.634595 | 1.642691 | 43.49 | 43.2 | 23 | 0.013927 | 0.014096 | 0.010604 | 0.004611 | 0.004139 | 0.007443 | 0.017764 | 0.007976 | 0.006878 | 0.019307 | 0.011257 | 0.00679 | 0.007306 | 0.026461 | 0.7614 | 0.3311 | 0.2972 | 0.5344 | 1.2755 | 0.5727 | 0.4939 | 1.3863 | 0.7986 | 0.4817 | 0.5183 | 1.8772 | 0.0004 | 0.0013 | 2.5217584 | -0.00979498428 | -0.000134973275 | 0.0197297837 | 7.13034071e-05 | 0.000103716753 | -1.06452623e-05 | 6.6389953e-07 | 0 | 0.7 | 8.9 | 0.110004273 | 75.2194401 | 0.00942216527 | 0.0573632071 | 0.327207024 | 0.00692180568 | 1.5 | 8.6 | 62 | 76 | 598 | 651 | - | - | - | 1.058 | 0.697 | 0.525 | 2.89 | 1 | 1 | 1 | 2 | 1 | 482 (5) | 108 | 84.6 | 34.2 | 0.236 | 3.11 | 390/350 | - | 377/352 | - | - | - | - | - | - | - | - | - | - | 0.02 | 0.29 | 0.66 | 0.84 | 0.916 | 0.95 | 0.973 | 0.978 | 0.983 | 0.986 | 0.989 | 0.992 | 0.993 | 0.992 | 0.992 | 0.994 | 0.996 | 0.996 | 0.997 | 0.982 | 0.99 | 0.982 | 0.971 | 0.901 | 0.87 | 4.5 | 4.7 | 4.9 | 5.3 | 5.9 | 4.4 | 4.6 | 4.8 | 5.2 | 5.8 | 4.3 | 4.5 | 4.7 | 5.2 | 5.8 | 4.3 | 4.5 | 4.8 | 5.2 | 5.9 | 4.4 | 4.6 | 4.9 | 5.4 | 6 | 4.5 | 4.8 | 5 | 5.5 | 6.3 | 4.7 | 4.9 | 5.2 | 5.7 | 6.5 | 4.8 | 5.1 | 5.4 | 6 | 6.8 | 5 | 5.3 | 5.6 | 6.2 | 7 | D | S-BAM4 | - | H-BaF5 | N-BAF4 | 2015-4-1 | 2018-04-01 | 2019-04-01
J-BAF8 | 624470 | 627467 | 1.59462 | 1.59595 | 1.60207 | 1.60764 | 1.60867 | 1.60954 | 1.61296 | 1.615339 | 1.61755 | 1.619775 | 1.620402 | 1.620988 | 1.623623 | 1.62374 | 1.626893 | 1.633044 | 1.63382 | 1.640541 | 1.646936 | 1.650926 | 1.658287 | 47.01 | 46.72 | 21.27 | 0.013269 | 0.013418 | 0.010231 | 0.004436 | 0.003965 | 0.007118 | 0.016801 | 0.007497 | 0.006395 | 0.017746 | 0.010858 | 0.006491 | 0.006927 | 0.024467 | 0.771 | 0.3343 | 0.2988 | 0.5364 | 1.2662 | 0.565 | 0.482 | 1.3374 | 0.8092 | 0.4838 | 0.5162 | 1.8234 | 0.0004 | -0.0005 | 2.58219095 | -0.00986301021 | -0.000116286506 | 0.0189733467 | 0.000219248923 | 4.98624477e-05 | -4.45223153e-06 | 3.07817299e-07 | 0 | 0.5 | 7.4 | 0.110512594 | 77.9743638 | 0.00962875752 | 0.0514298507 | 0.335700552 | 0.00649937209 | 0.8 | 7.6 | 67 | 80 | 589 | 641 | 540 | 578 | 721 | 0.96 | 0.663 | 0.461 | 3.14 | 1 | 2 | 1 | 1 | 2 | 511 (5) | 124 | 85.7 | 34 | 0.261 | 2.72 | 385/345 | - | 373/343 | 0 | 0.67 | 0.64 | - | - | - | - | - | - | 0.03 | 0.19 | 0.51 | 0.76 | 0.88 | 0.941 | 0.967 | 0.985 | 0.989 | 0.992 | 0.995 | 0.996 | 0.998 | 0.997 | 0.997 | 0.999 | 0.999 | 0.999 | 0.999 | 0.999 | 0.99 | 0.99 | 0.979 | 0.966 | 0.901 | 0.82 | 4 | 4.2 | 4.4 | 4.7 | 5.3 | 3.8 | 4 | 4.2 | 4.6 | 5.2 | 3.7 | 3.9 | 4.1 | 4.5 | 5.1 | 3.7 | 3.9 | 4.1 | 4.6 | 5.2 | 3.7 | 4 | 4.2 | 4.7 | 5.3 | 3.8 | 4.1 | 4.3 | 4.8 | 5.5 | 4 | 4.2 | 4.5 | 5 | 5.7 | 4.1 | 4.4 | 4.7 | 5.2 | 5.9 | 4.3 | 4.6 | 4.8 | 5.4 | 6.1 | D | - | E-BAF8 | - | - | 2019-04-01 | 2020-04-01 | 2022-07-01
J-BAF10 | 670471 | 673469 | 1.64083 | 1.64204 | 1.6477 | 1.6531 | 1.65414 | 1.65502 | 1.65856 | 1.661063 | 1.66341 | 1.665785 | 1.666455 | 1.667082 | 1.669905 | 1.67003 | 1.67341 | 1.679998 | 1.680827 | 1.687994 | 1.694772 | 1.698973 | 1.706653 | 47.14 | 46.86 | 21.21 | 0.014213 | 0.014372 | 0.01076 | 0.004722 | 0.004245 | 0.007625 | 0.017964 | 0.007996 | 0.006778 | 0.018659 | 0.01143 | 0.006955 | 0.007417 | 0.025826 | 0.7571 | 0.3322 | 0.2987 | 0.5365 | 1.2639 | 0.5626 | 0.4769 | 1.3128 | 0.7953 | 0.4839 | 0.5161 | 1.797 | 0.0002 | -0.0027 | 2.72808119 | -0.00930210914 | -7.12221204e-05 | 0.0208031569 | 0.000457311835 | -2.96273778e-06 | 1.6311403e-06 | 0 | 0 | 0.7 | 4.2 | 0.112167309 | 90.9103715 | 0.0125830025 | 0.0436118239 | 0.352889109 | 0.00643290245 | 0.6 | 5.5 | 67 | 83 | 581 | 640 | 539 | 578 | 732 | 0.985 | 0.564 | 0.489 | 3.57 | 1 | 1 | 1 | 2 | 2 | 534 (5) | 133 | 94.8 | 37.2 | 0.274 | 2.22 | 380/335 | - | 367/335 | 0 | 0.61 | 0.64 | - | - | - | - | - | 0.01 | 0.13 | 0.41 | 0.69 | 0.85 | 0.922 | 0.956 | 0.973 | 0.985 | 0.988 | 0.991 | 0.995 | 0.996 | 0.999 | 0.998 | 0.999 | 0.999 | 0.999 | 0.998 | 0.998 | 0.998 | 0.999 | 0.992 | 0.983 | 0.973 | 0.94 | 0.89 | 5.1 | 5.4 | 5.6 | 6 | 6.6 | 4.9 | 5.2 | 5.4 | 5.8 | 6.4 | 4.8 | 5.1 | 5.3 | 5.8 | 6.4 | 4.8 | 5 | 5.3 | 5.8 | 6.4 | 4.8 | 5.1 | 5.3 | 5.8 | 6.5 | 4.9 | 5.2 | 5.4 | 6 | 6.7 | 5 | 5.3 | 5.6 | 6.1 | 6.9 | 5.2 | 5.5 | 5.8 | 6.3 | 7.1 | 5.3 | 5.6 | 5.9 | 6.5 | 7.3 | C | S-BAH10 | BAF10 | H-ZBaF52 | N-BAF10 | 2015-4-1 | 2019-04-01 | 2022-07-01
J-BAF11 | 667483 | 670480 | 1.63817 | 1.63935 | 1.64491 | 1.65021 | 1.65123 | 1.6521 | 1.65555 | 1.657996 | 1.660282 | 1.662593 | 1.663245 | 1.663855 | 1.666598 | 1.66672 | 1.670002 | 1.676388 | 1.677191 | 1.684118 | 1.690647 | 1.694683 | 1.702036 | 48.33 | 48.04 | 20.69 | 0.013795 | 0.013946 | 0.010494 | 0.004597 | 0.004127 | 0.007409 | 0.017398 | 0.00773 | 0.006529 | 0.017918 | 0.011146 | 0.006757 | 0.007189 | 0.024845 | 0.7607 | 0.3332 | 0.2992 | 0.5371 | 1.2612 | 0.5603 | 0.4733 | 1.2989 | 0.7992 | 0.4845 | 0.5155 | 1.7815 | 0.0001 | -0.0029 | 2.71886836 | -0.00921086428 | -5.97080099e-05 | 0.0202512558 | 0.000423467645 | -1.03717059e-06 | 1.22100678e-06 | 0 | 0 | 0.5 | 1.9 | 0.122633232 | 100.010916 | 0.0154366657 | 0.0389083675 | 0.34879836 | 0.00616825972 | 0.5 | 2.8 | 67 | 84 | 573 | 631 | 534 | 573 | 729 | 0.895 | 0.563 | 0.442 | 3.59 | 1 | 1 | 1 | 1 | 1 | 544 (5) | 124 | 94 | 36.8 | 0.277 | 2.21 | 375/330 | - | 362/331 | 0 | 0.47 | 0.46 | - | - | - | - | - | 0.04 | 0.22 | 0.52 | 0.76 | 0.89 | 0.941 | 0.967 | 0.979 | 0.987 | 0.989 | 0.991 | 0.994 | 0.996 | 0.998 | 0.997 | 0.997 | 0.997 | 0.997 | 0.997 | 0.997 | 0.998 | 0.997 | 0.992 | 0.979 | 0.97 | 0.935 | 0.88 | 4.9 | 5.1 | 5.3 | 5.7 | 6.3 | 4.7 | 4.9 | 5.2 | 5.6 | 6.2 | 4.6 | 4.8 | 5 | 5.5 | 6.1 | 4.5 | 4.8 | 5 | 5.5 | 6.1 | 4.6 | 4.8 | 5.1 | 5.6 | 6.2 | 4.6 | 4.9 | 5.2 | 5.7 | 6.4 | 4.8 | 5.1 | 5.3 | 5.9 | 6.6 | 4.9 | 5.2 | 5.5 | 6.1 | 6.8 | 5 | 5.4 | 5.6 | 6.2 | 7 | C | S-BAH11 | BAF11 | H-ZBaF16 | - | 2018-04-01 | 2019-04-01 | 2022-07-01
J-BAF12 | 639448 | 643445 | 1.6088 | 1.61017 | 1.61644 | 1.6222 | 1.62329 | 1.6242 | 1.6278 | 1.630326 | 1.63268 | 1.635055 | 1.635725 | 1.636352 | 1.639174 | 1.6393 | 1.642685 | 1.649314 | 1.650153 | 1.657437 | 1.664407 | 1.668777 | 1.676892 | 44.83 | 44.54 | 22.3 | 0.014259 | 0.014428 | 0.010856 | 0.004729 | 0.004245 | 0.00763 | 0.018137 | 0.008123 | 0.00697 | 0.019455 | 0.011526 | 0.00696 | 0.007468 | 0.026739 | 0.7613 | 0.3317 | 0.2977 | 0.5351 | 1.272 | 0.5697 | 0.4888 | 1.3644 | 0.7989 | 0.4824 | 0.5176 | 1.8533 | 0.0003 | 0.0005 | 2.62810335 | -0.00995087731 | -0.000144740792 | 0.0206473464 | 0.000162531777 | 7.85240289e-05 | -7.45350927e-06 | 4.83617341e-07 | 0 | 0.4 | 11.4 | 0.101418564 | 71.6266791 | 0.00976853251 | 0.0544636973 | 0.34208989 | 0.00670566733 | 0.9 | 10.4 | 67 | 81 | 583 | 632 | - | - | - | 0.856 | 0.586 | 0.453 | 3.23 | 1 | 2 | 1 | 1 | 2 | 535 (5) | 144 | 98.2 | 38.8 | 0.265 | 2.73 | 390/345 | - | 377/346 | 0 | 1.02 | 1.06 | - | - | - | - | - | - | 0.01 | 0.11 | 0.39 | 0.67 | 0.83 | 0.909 | 0.947 | 0.976 | 0.985 | 0.989 | 0.992 | 0.995 | 0.997 | 0.997 | 0.998 | 0.998 | 0.998 | 0.999 | 0.999 | 0.998 | 0.99 | 0.99 | 0.981 | 0.968 | 0.906 | 0.81 | 3.6 | 3.8 | 4 | 4.4 | 5 | 3.4 | 3.7 | 3.9 | 4.3 | 4.9 | 3.3 | 3.6 | 3.8 | 4.2 | 4.9 | 3.3 | 3.6 | 3.8 | 4.3 | 4.9 | 3.4 | 3.7 | 3.9 | 4.4 | 5.1 | 3.5 | 3.8 | 4 | 4.6 | 5.3 | 3.6 | 3.9 | 4.2 | 4.8 | 5.5 | 3.8 | 4.1 | 4.4 | 5 | 5.8 | 4 | 4.3 | 4.6 | 5.2 | 6 | D | S-BAM12 | - | - | - | 2015-4-1 | 2018-04-01 | 2019-04-01
J-BASF2 | 664359 | 669356 | 1.62927 | 1.63062 | 1.63707 | 1.64339 | 1.64464 | 1.6457 | 1.65 | 1.653099 | 1.656034 | 1.659032 | 1.659883 | 1.660682 | 1.664298 | 1.66446 | 1.668844 | 1.677556 | 1.67867 | 1.688467 | 1.698048 | 1.704168 | 1.715809 | 35.87 | 35.6 | 27.88 | 0.018524 | 0.018787 | 0.013329 | 0.005933 | 0.005428 | 0.009812 | 0.024007 | 0.010911 | 0.009581 | 0.027342 | 0.01418 | 0.008961 | 0.009826 | 0.037139 | 0.7196 | 0.3203 | 0.293 | 0.5297 | 1.296 | 0.589 | 0.5172 | 1.476 | 0.7548 | 0.477 | 0.523 | 1.9768 | -0.0004 | 0.0048 | 2.69527127 | -0.0109541476 | 0 | 0.0234490053 | 0.0019016356 | -0.000368276327 | 7.49770823e-05 | -7.0943249e-06 | 3.01058679e-07 | 0.8 | 6.2 | 0.10036281 | 73.2458985 | 0.0142101815 | 0.0595561472 | 0.346573289 | 0.00765094042 | 2.3 | 10.7 | 84 | 98 | 572 | 614 | 515 | 552 | 684 | 1.06 | 0.657 | 0.523 | 3.08 | 1 | 1 | 1 | 1 | 1 | 503 (5) | 175 | 84.8 | 33.9 | 0.252 | 2.51 | 400/355 | - | 386/355 | 0 | 1.52 | 1.49 | - | - | - | - | - | - | - | 0.01 | 0.14 | 0.42 | 0.69 | 0.84 | 0.916 | 0.969 | 0.983 | 0.987 | 0.991 | 0.993 | 0.997 | 0.996 | 0.995 | 0.998 | 0.998 | 0.998 | 0.998 | 0.997 | 0.993 | 0.988 | 0.972 | 0.952 | 0.89 | 0.84 | 1.5 | 1.8 | 2 | 2.6 | 3.4 | 1.3 | 1.6 | 1.9 | 2.5 | 3.3 | 1.2 | 1.5 | 1.8 | 2.4 | 3.3 | 1.2 | 1.5 | 1.8 | 2.5 | 3.4 | 1.2 | 1.6 | 1.9 | 2.6 | 3.6 | 1.3 | 1.7 | 2 | 2.8 | 3.8 | 1.4 | 1.8 | 2.2 | 3 | 4.1 | 1.6 | 2 | 2.4 | 3.2 | 4.4 | 1.7 | 2.2 | 2.6 | 3.4 | 4.6 | C | - | - | - | N-BASF2 | 2018-04-01 | 2019-04-01 | 2022-07-01
J-BASF6 | 668419 | 671416 | 1.63334 | 1.63489 | 1.64203 | 1.64851 | 1.64972 | 1.65074 | 1.65475 | 1.657562 | 1.660179 | 1.662821 | 1.663567 | 1.664265 | 1.66741 | 1.66755 | 1.671331 | 1.678763 | 1.679706 | 1.687932 | 1.695862 | 1.70087 | 1.710252 | 41.87 | 41.6 | 23.88 | 0.015942 | 0.016139 | 0.012079 | 0.005259 | 0.004729 | 0.00851 | 0.020382 | 0.009169 | 0.00793 | 0.02232 | 0.012825 | 0.007764 | 0.008375 | 0.030546 | 0.7577 | 0.3299 | 0.2966 | 0.5338 | 1.2785 | 0.5751 | 0.4974 | 1.4001 | 0.7947 | 0.4811 | 0.5189 | 1.8927 | 0.0005 | 0.001 | 2.71408053 | -0.011443869 | -0.000185062065 | 0.0232439131 | 0.000130291556 | 0.00011814346 | -1.18586652e-05 | 7.68022789e-07 | 0 | 0.7 | 10.4 | 0.101508388 | 64.5319879 | 0.010881527 | 0.0572169663 | 0.352821748 | 0.00686732413 | 1.4 | 9.7 | 66 | 81 | 600 | 644 | 551 | 586 | 710 | 0.899 | 0.653 | 0.429 | 3.21 | 7 | 2 | 2 | 1 | 4 | 510 (5) | 128 | 88.7 | 35 | 0.268 | 2.73 | 405/350 | - | 389/352 | 0 | 2.06 | 2.13 | - | - | - | - | - | - | - | 0.03 | 0.2 | 0.48 | 0.7 | 0.82 | 0.89 | 0.949 | 0.969 | 0.979 | 0.985 | 0.99 | 0.995 | 0.996 | 0.996 | 0.997 | 0.998 | 0.999 | 0.999 | 0.998 | 0.992 | 0.99 | 0.979 | 0.962 | 0.89 | 0.73 | 2.8 | 3.1 | 3.3 | 3.7 | 4.3 | 2.7 | 2.9 | 3.1 | 3.6 | 4.2 | 2.6 | 2.8 | 3 | 3.5 | 4.2 | 2.5 | 2.8 | 3 | 3.5 | 4.3 | 2.6 | 2.9 | 3.1 | 3.7 | 4.4 | 2.7 | 3 | 3.3 | 3.8 | 4.6 | 2.9 | 3.2 | 3.4 | 4 | 4.9 | 3 | 3.4 | 3.6 | 4.2 | 5.1 | 3.2 | 3.5 | 3.8 | 4.4 | 5.4 | C | - | - | - | - | 2018-04-01 | 2019-04-01 | 2022-07-01
J-BASF7 | 702410 | 706407 | 1.66819 | 1.6695 | 1.67568 | 1.68171 | 1.6829 | 1.68391 | 1.68799 | 1.690915 | 1.693675 | 1.696483 | 1.697278 | 1.698024 | 1.70139 | 1.70154 | 1.705598 | 1.713586 | 1.7146 | 1.723434 | 1.731926 | 1.737268 | - | 41.02 | 40.73 | 24.38 | 0.017103 | 0.017322 | 0.012575 | 0.005568 | 0.005057 | 0.009115 | 0.021894 | 0.009848 | 0.008492 | - | 0.01337 | 0.00832 | 0.009002 | - | 0.7353 | 0.3256 | 0.2957 | 0.5329 | 1.2801 | 0.5758 | 0.4965 | - | 0.7719 | 0.4803 | 0.5197 | - | 0 | 0.0003 | 2.82115391 | -0.0100514408 | -9.24350756e-05 | 0.0249821665 | 0.000523468025 | 3.70259835e-05 | -2.14786963e-06 | 2.97698375e-07 | 0 | 0.6 | 7.5 | 0.110478239 | 85.5560494 | 0.0140861354 | 0.0516621818 | 0.363660694 | 0.00686792659 | 0.6 | 8.8 | 67 | 82 | 579 | 639 | 534 | 572 | 718 | 0.985 | 0.583 | 0.464 | 3.63 | 1 | 1 | 1 | 1 | 1 | 531 (5) | 115 | 97.2 | 38.2 | 0.272 | 2.37 | 395/345 | - | 377/346 | 0 | 1.12 | 1.19 | - | - | - | - | - | - | - | 0.11 | 0.4 | 0.68 | 0.84 | 0.909 | 0.944 | 0.972 | 0.98 | 0.985 | 0.989 | 0.992 | 0.996 | 0.997 | 0.997 | 0.997 | 0.997 | 0.996 | 0.996 | 0.997 | 0.996 | 0.991 | 0.982 | 0.973 | 0.938 | 0.88 | 5.1 | 5.3 | 5.6 | 6.1 | 6.9 | 4.9 | 5.2 | 5.5 | 6 | 6.8 | 4.8 | 5.1 | 5.4 | 5.9 | 6.7 | 4.8 | 5.1 | 5.4 | 6 | 6.8 | 4.8 | 5.2 | 5.5 | 6.1 | 7 | 4.9 | 5.3 | 5.6 | 6.3 | 7.2 | 5.1 | 5.4 | 5.8 | 6.5 | 7.4 | 5.2 | 5.6 | 6 | 6.7 | 7.7 | 5.4 | 5.8 | 6.1 | 6.9 | 7.9 | C | S-BAH27 | BAFD7 | H-ZBaF20 | - | 2018-04-01 | 2019-04-01 | 2022-07-01
J-BASF8 | 723380 | 728378 | 1.68732 | 1.6887 | 1.69523 | 1.70167 | 1.70296 | 1.70405 | 1.70849 | 1.7117 | 1.714733 | 1.717827 | 1.718705 | 1.719528 | 1.723254 | 1.72342 | 1.727927 | 1.736849 | 1.737986 | 1.747938 | 1.75759 | 1.763711 | 1.775229 | 38.03 | 37.75 | 26.29 | 0.019022 | 0.019281 | 0.013775 | 0.006127 | 0.005593 | 0.0101 | 0.024518 | 0.011089 | 0.009652 | 0.027291 | 0.014653 | 0.009222 | 0.010059 | 0.037243 | 0.7242 | 0.3221 | 0.294 | 0.531 | 1.2889 | 0.583 | 0.5074 | 1.4347 | 0.76 | 0.4783 | 0.5217 | 1.9316 | -0.0003 | 0.0024 | 2.88696022 | -0.0105560202 | -0.000102521932 | 0.0280905311 | 0.000399098561 | 0.000115091109 | -1.16375905e-05 | 8.75066077e-07 | 0 | 0.6 | 5.4 | 0.104773433 | 79.2701952 | 0.0139007302 | 0.0565058214 | 0.372250971 | 0.00725055966 | 2 | 10.1 | 69 | 84 | 600 | 653 | 561 | 599 | 744 | 0.921 | 0.58 | 0.44 | 3.61 | 1 | 1 | 1 | 2 | 1 | 519 (5) | 121 | 99.7 | 39.2 | 0.271 | 2.21 | 410/350 | - | 385/351 | 0 | 1.9 | 2 | - | - | - | - | - | - | - | 0.04 | 0.23 | 0.53 | 0.74 | 0.84 | 0.901 | 0.951 | 0.969 | 0.977 | 0.983 | 0.988 | 0.994 | 0.996 | 0.996 | 0.997 | 0.996 | 0.996 | 0.997 | 0.998 | 0.996 | 0.991 | 0.982 | 0.971 | 0.934 | 0.87 | 4.4 | 4.7 | 5 | 5.6 | 6.3 | 4.2 | 4.6 | 4.8 | 5.4 | 6.3 | 4.1 | 4.5 | 4.8 | 5.4 | 6.3 | 4.1 | 4.5 | 4.8 | 5.5 | 6.4 | 4.2 | 4.6 | 4.9 | 5.6 | 6.6 | 4.3 | 4.7 | 5.1 | 5.8 | 6.8 | 4.5 | 4.9 | 5.2 | 6 | 7.1 | 4.6 | 5.1 | 5.5 | 6.3 | 7.4 | 4.8 | 5.3 | 5.6 | 6.5 | 7.7 | C | S-BAH28 | BAFD8 | H-ZBaF21 | - | 2015-4-1 | 2019-04-01 | 2022-07-01
J-SK2 | 607567 | 610565 | 1.58249 | 1.58367 | 1.58909 | 1.59394 | 1.59484 | 1.59558 | 1.59847 | 1.600467 | 1.602303 | 1.604139 | 1.604653 | 1.605134 | 1.607285 | 1.60738 | 1.609932 | 1.614843 | 1.615456 | 1.620704 | 1.625584 | 1.628565 | 1.633926 | 56.74 | 56.46 | 17.62 | 0.010704 | 0.010803 | 0.008558 | 0.003672 | 0.003241 | 0.005793 | 0.013324 | 0.005861 | 0.00488 | 0.013222 | 0.009072 | 0.005279 | 0.005524 | 0.01847 | 0.7995 | 0.343 | 0.3028 | 0.5412 | 1.2448 | 0.5476 | 0.4559 | 1.2352 | 0.8398 | 0.4887 | 0.5113 | 1.7097 | 0 | -0.0016 | 2.53980653 | -0.00890433248 | -8.4074007e-05 | 0.0155288703 | 0.000221892881 | 3.98552039e-06 | 1.13655993e-07 | 0 | 0 | 0.3 | 4.2 | 0.121503006 | 93.5640895 | 0.0514196139 | 0.0193145621 | 0.287770878 | 0.00439985459 | 0.3 | 4.2 | 57 | 69 | 654 | 702 | 604 | 645 | 804 | 0.961 | 0.548 | 0.496 | 3.53 | 2 | 2 | 1 | 1 | 3 | 512 (5) | 164 | 77.6 | 30.6 | 0.266 | 2.5 | 350/295 | - | 336/292 | - | - | - | - | 0.04 | 0.14 | 0.33 | 0.54 | 0.72 | 0.84 | 0.91 | 0.951 | 0.972 | 0.983 | 0.988 | 0.992 | 0.994 | 0.994 | 0.995 | 0.995 | 0.996 | 0.996 | 0.995 | 0.995 | 0.994 | 0.995 | 0.995 | 0.996 | 0.998 | 0.989 | 0.991 | 0.982 | 0.972 | 0.917 | 0.87 | 4.3 | 4.4 | 4.6 | 4.9 | 5.2 | 4.1 | 4.3 | 4.4 | 4.8 | 5.1 | 4.1 | 4.2 | 4.4 | 4.7 | 5.1 | 4.1 | 4.3 | 4.4 | 4.8 | 5.2 | 4.2 | 4.4 | 4.5 | 4.9 | 5.3 | 4.3 | 4.5 | 4.7 | 5.1 | 5.5 | 4.5 | 4.7 | 4.9 | 5.3 | 5.8 | 4.7 | 4.9 | 5.1 | 5.5 | 6 | 4.9 | 5.1 | 5.3 | 5.7 | 6.2 | C | S-BSM2 | BACD2 | H-ZK50 | N-SK2 | 2016-4-1 | 2019-04-01 | 2022-07-01
J-SK4 | 613585 | 615583 | 1.58718 | 1.58846 | 1.59426 | 1.59934 | 1.60026 | 1.60101 | 1.60393 | 1.605913 | 1.60773 | 1.609539 | 1.610045 | 1.610518 | 1.612627 | 1.61272 | 1.615216 | 1.620006 | 1.620603 | 1.625707 | 1.630445 | 1.633337 | 1.638532 | 58.54 | 58.27 | 17.08 | 0.010467 | 0.010558 | 0.008525 | 0.003626 | 0.003181 | 0.005677 | 0.012987 | 0.005701 | 0.004738 | 0.012825 | 0.009031 | 0.005171 | 0.005387 | 0.017929 | 0.8145 | 0.3464 | 0.3039 | 0.5424 | 1.2408 | 0.5447 | 0.4527 | 1.2253 | 0.8554 | 0.4898 | 0.5102 | 1.6981 | 0.0003 | -0.0015 | 2.55820861 | -0.0096306219 | -0.000105056878 | 0.0152842971 | 0.000188241434 | 5.74199467e-06 | 3.67306869e-08 | 0 | 0 | 0.5 | 3.7 | 0.120597544 | 86.2245013 | 0.0208228775 | 0.0254136407 | 0.321046137 | 0.00520024979 | 0.5 | 3.5 | 62 | 75 | 652 | 694 | 602 | 639 | 775 | 0.884 | 0.538 | 0.46 | 3.53 | 4 | 2 | 2 | 2 | 3 | 485 (5) | 106 | 82.4 | 32.5 | 0.266 | 2.14 | 360/315 | - | 352/315 | 0 | 0.21 | 0.18 | - | - | - | 0.02 | 0.12 | 0.35 | 0.6 | 0.78 | 0.89 | 0.941 | 0.967 | 0.98 | 0.988 | 0.994 | 0.995 | 0.996 | 0.997 | 0.998 | 0.998 | 0.998 | 0.997 | 0.999 | 0.998 | 0.998 | 0.998 | 0.997 | 0.986 | 0.99 | 0.978 | 0.961 | 0.88 | 0.79 | 2.8 | 2.9 | 3 | 3.3 | 3.7 | 2.6 | 2.8 | 2.9 | 3.2 | 3.5 | 2.5 | 2.7 | 2.8 | 3.1 | 3.5 | 2.5 | 2.7 | 2.8 | 3.1 | 3.5 | 2.6 | 2.7 | 2.9 | 3.2 | 3.6 | 2.7 | 2.8 | 3 | 3.3 | 3.7 | 2.8 | 3 | 3.1 | 3.5 | 3.9 | 3 | 3.2 | 3.3 | 3.7 | 4.1 | 3.1 | 3.3 | 3.5 | 3.8 | 4.3 | C | S-BSM4 | BACD4 | H-ZK6 | N-SK4 | 2015-4-1 | 2019-04-01 | 2022-07-01
J-SK5 | 589612 | 591610 | 1.56405 | 1.56537 | 1.57138 | 1.5765 | 1.5774 | 1.57814 | 1.58094 | 1.58281 | 1.584509 | 1.586191 | 1.58666 | 1.587097 | 1.589044 | 1.58913 | 1.591426 | 1.595814 | 1.596359 | 1.601011 | 1.605313 | 1.607932 | 1.612622 | 61.22 | 60.98 | 16.33 | 0.009623 | 0.009699 | 0.008051 | 0.003381 | 0.002939 | 0.005235 | 0.011881 | 0.005197 | 0.004302 | 0.011611 | 0.00852 | 0.004766 | 0.004933 | 0.016263 | 0.8366 | 0.3513 | 0.3054 | 0.544 | 1.2346 | 0.5401 | 0.4471 | 1.2066 | 0.8784 | 0.4914 | 0.5086 | 1.6768 | 0.0006 | -0.0016 | 2.4874828 | -0.0101006793 | -9.5107548e-05 | 0.0137290228 | 0.000182268499 | 1.8798945e-06 | 9.76616911e-08 | 0 | 0 | 0.3 | 3.7 | 0.132946901 | 88.3791979 | 0.0783138637 | 0.0147105353 | 0.253166689 | 0.00353720032 | 0.3 | 4.1 | 55 | 67 | 613 | 658 | 561 | 599 | 743 | 1.092 | 0.614 | 0.542 | 3.26 | 1 | 1 | 2 | 2 | 3 | 523 (5) | 85 | 86.1 | 34.4 | 0.252 | 2.29 | 350/300 | - | 339/298 | 0 | 0.12 | 0.13 | - | 0.02 | 0.07 | 0.24 | 0.48 | 0.69 | 0.82 | 0.905 | 0.95 | 0.973 | 0.984 | 0.991 | 0.994 | 0.996 | 0.997 | 0.997 | 0.998 | 0.999 | 0.999 | 0.999 | 0.999 | 0.999 | 0.998 | 0.997 | 0.997 | 0.997 | 0.979 | 0.989 | 0.979 | 0.962 | 0.87 | 0.79 | 3.8 | 3.9 | 4 | 4.3 | 4.5 | 3.6 | 3.8 | 3.9 | 4.1 | 4.4 | 3.5 | 3.7 | 3.8 | 4 | 4.3 | 3.5 | 3.7 | 3.8 | 4.1 | 4.4 | 3.6 | 3.7 | 3.9 | 4.1 | 4.4 | 3.7 | 3.9 | 4 | 4.3 | 4.6 | 3.8 | 4 | 4.2 | 4.4 | 4.8 | 4 | 4.2 | 4.3 | 4.6 | 5 | 4.2 | 4.3 | 4.5 | 4.8 | 5.1 | A | S-BAL35 | BACD5 | H-ZK3 | N-SK5 | 2015-4-1 | 2019-04-01 | 2022-07-01
J-SK10 | 623571 | 625568 | 1.59692 | 1.59817 | 1.60391 | 1.609 | 1.60993 | 1.6107 | 1.61369 | 1.615735 | 1.617616 | 1.619492 | 1.620018 | 1.620509 | 1.622703 | 1.6228 | 1.6254 | 1.630399 | 1.631023 | 1.636358 | 1.641315 | 1.644342 | 1.649783 | 57.1 | 56.83 | 17.51 | 0.010907 | 0.011005 | 0.008788 | 0.003757 | 0.003308 | 0.005908 | 0.013558 | 0.005959 | 0.004957 | 0.013425 | 0.009314 | 0.005382 | 0.005623 | 0.01876 | 0.8057 | 0.3445 | 0.3033 | 0.5417 | 1.2431 | 0.5463 | 0.4545 | 1.2309 | 0.8463 | 0.4891 | 0.5109 | 1.7047 | 0.0003 | -0.0022 | 2.58848328 | -0.00952709742 | -9.90298068e-05 | 0.0160216897 | 0.000207026667 | 6.19900432e-06 | 1.17812844e-08 | 0 | 0 | 0.3 | 1.9 | 0.12256749 | 89.7846825 | 0.0382261328 | 0.0210742317 | 0.307985247 | 0.00476996135 | 0.4 | 1.7 | 68 | 80 | 623 | 671 | 572 | 609 | 746 | 0.822 | 0.521 | 0.44 | 3.58 | 7 | 3 | 3 | 2 | 4 | 547 (5) | 167 | 82.7 | 32.5 | 0.273 | 2.16 | 355/295 | - | 342/292 | 0 | 0.21 | 0.2 | - | 0.04 | 0.11 | 0.25 | 0.45 | 0.63 | 0.77 | 0.87 | 0.928 | 0.962 | 0.978 | 0.987 | 0.992 | 0.995 | 0.995 | 0.995 | 0.998 | 0.998 | 0.999 | 0.999 | 0.998 | 0.999 | 0.998 | 0.996 | 0.996 | 0.997 | 0.989 | 0.989 | 0.976 | 0.959 | 0.89 | 0.78 | 2.2 | 2.4 | 2.5 | 2.8 | 3.1 | 2 | 2.2 | 2.3 | 2.6 | 3 | 1.9 | 2.1 | 2.2 | 2.5 | 2.9 | 1.9 | 2.1 | 2.2 | 2.5 | 2.9 | 2 | 2.2 | 2.3 | 2.6 | 3 | 2.1 | 2.3 | 2.4 | 2.7 | 3.2 | 2.2 | 2.4 | 2.6 | 2.9 | 3.3 | 2.4 | 2.6 | 2.7 | 3.1 | 3.6 | 2.5 | 2.7 | 2.9 | 3.3 | 3.7 | C | S-BSM10 | E-BACD10 | H-ZK10L | - | 2018-04-01 | 2019-04-01 | 2022-07-01
J-SK11 | 564607 | 566605 | 1.53995 | 1.5412 | 1.54686 | 1.55171 | 1.55257 | 1.55328 | 1.55595 | 1.557752 | 1.559387 | 1.561006 | 1.561458 | 1.561879 | 1.563757 | 1.56384 | 1.566055 | 1.570294 | 1.570821 | 1.57532 | 1.579485 | 1.582022 | 1.586569 | 60.71 | 60.46 | 16.47 | 0.009288 | 0.009363 | 0.007729 | 0.003254 | 0.002834 | 0.005049 | 0.01148 | 0.005026 | 0.004165 | 0.011249 | 0.008181 | 0.004597 | 0.004766 | 0.015748 | 0.8321 | 0.3503 | 0.3051 | 0.5436 | 1.236 | 0.5411 | 0.4484 | 1.2111 | 0.8738 | 0.491 | 0.509 | 1.6819 | 0.0005 | -0.0014 | 2.40941529 | -0.0092912299 | -9.6509289e-05 | 0.0131170272 | 0.000153988355 | 4.69136387e-06 | -2.59660236e-08 | 0 | 0 | 0.3 | 3.4 | 0.130541326 | 90.5077329 | 0.0441635252 | 0.0183187813 | 0.27549592 | 0.00438027483 | 0.3 | 3.6 | 64 | 77 | 603 | 653 | 546 | 587 | 745 | 0.873 | 0.55 | 0.444 | 3.06 | 1 | 1 | 1 | 2 | 2 | 508 (5) | 112 | 79.9 | 32.2 | 0.241 | 2.61 | 340/305 | - | 334/302 | 0 | 0.12 | 0.06 | - | - | 0.03 | 0.2 | 0.5 | 0.74 | 0.87 | 0.938 | 0.969 | 0.982 | 0.988 | 0.993 | 0.995 | 0.996 | 0.996 | 0.996 | 0.997 | 0.998 | 0.998 | 0.998 | 0.997 | 0.998 | 0.998 | 0.999 | 0.999 | 0.999 | 0.982 | 0.992 | 0.98 | 0.962 | 0.87 | 0.82 | 2.9 | 3 | 3.2 | 3.4 | 3.7 | 2.8 | 3 | 3.1 | 3.3 | 3.6 | 2.8 | 3 | 3.1 | 3.3 | 3.7 | 2.9 | 3.1 | 3.2 | 3.4 | 3.8 | 3.1 | 3.2 | 3.4 | 3.6 | 3.9 | 3.3 | 3.4 | 3.6 | 3.8 | 4.1 | 3.5 | 3.7 | 3.8 | 4.1 | 4.4 | 3.8 | 4 | 4.1 | 4.4 | 4.7 | 4 | 4.2 | 4.3 | 4.6 | 4.9 | B | S-BAL41 | BACD11 | H-BaK6 | N-SK11 | 2015-4-1 | 2019-04-01 | 2022-07-01
J-SK12 | 583594 | 585592 | 1.55838 | 1.55965 | 1.56543 | 1.57042 | 1.57131 | 1.57204 | 1.57483 | 1.576718 | 1.578436 | 1.580141 | 1.580617 | 1.581061 | 1.583043 | 1.58313 | 1.58547 | 1.589954 | 1.590513 | 1.595281 | 1.5997 | 1.602395 | 1.607229 | 59.42 | 59.16 | 16.83 | 0.009813 | 0.009896 | 0.008098 | 0.003423 | 0.002989 | 0.005329 | 0.012151 | 0.005327 | 0.004419 | 0.011948 | 0.008574 | 0.004853 | 0.005043 | 0.016716 | 0.8252 | 0.3488 | 0.3046 | 0.5431 | 1.2383 | 0.5429 | 0.4503 | 1.2176 | 0.8664 | 0.4904 | 0.5096 | 1.6892 | 0.0006 | -0.0018 | 2.46741191 | -0.00952788845 | -0.000102594923 | 0.0140303006 | 0.000169265777 | 5.39399652e-06 | -2.33385875e-08 | 0 | 0 | 0.3 | 2.5 | 0.127040365 | 88.1223287 | 0.0408483065 | 0.0195227691 | 0.287645522 | 0.00452794933 | 0.4 | 3.3 | 60 | 73 | 604 | 650 | 554 | 593 | 744 | 0.869 | 0.558 | 0.479 | 3.23 | 2 | 2 | 1 | 2 | 4 | 483 (5) | 112 | 81.6 | 32.6 | 0.252 | 2.61 | 345/290 | - | 335/288 | 0 | 0.15 | 0.13 | - | 0.06 | 0.18 | 0.37 | 0.58 | 0.74 | 0.85 | 0.919 | 0.956 | 0.975 | 0.984 | 0.99 | 0.993 | 0.995 | 0.995 | 0.996 | 0.996 | 0.997 | 0.998 | 0.998 | 0.998 | 0.997 | 0.997 | 0.997 | 0.998 | 0.999 | 0.985 | 0.99 | 0.976 | 0.962 | 0.88 | 0.8 | 3.6 | 3.8 | 3.9 | 4.1 | 4.4 | 3.5 | 3.6 | 3.7 | 4 | 4.3 | 3.4 | 3.5 | 3.7 | 3.9 | 4.3 | 3.4 | 3.5 | 3.7 | 4 | 4.3 | 3.4 | 3.6 | 3.8 | 4 | 4.4 | 3.6 | 3.7 | 3.9 | 4.2 | 4.5 | 3.7 | 3.9 | 4 | 4.4 | 4.7 | 3.9 | 4.1 | 4.2 | 4.6 | 5 | 4 | 4.2 | 4.4 | 4.7 | 5.1 | C | S-BAL42 | - | H-ZK2 | - | 2018-04-01 | 2019-04-01 | 2022-07-01
J-SK14 | 603607 | 605605 | 1.57754 | 1.57887 | 1.58494 | 1.59014 | 1.59106 | 1.59181 | 1.59467 | 1.596598 | 1.598346 | 1.600078 | 1.600562 | 1.601012 | 1.603021 | 1.60311 | 1.60548 | 1.610015 | 1.610579 | 1.615392 | 1.619847 | 1.622559 | 1.62742 | 60.69 | 60.45 | 16.48 | 0.009937 | 0.010017 | 0.008266 | 0.00348 | 0.003032 | 0.005402 | 0.012282 | 0.005377 | 0.004455 | 0.012028 | 0.00875 | 0.004918 | 0.005099 | 0.016841 | 0.8318 | 0.3502 | 0.3051 | 0.5436 | 1.236 | 0.5411 | 0.4483 | 1.2104 | 0.8735 | 0.491 | 0.509 | 1.6812 | 0.0005 | -0.0014 | 2.53043945 | -0.0102567827 | -9.7944083e-05 | 0.014275253 | 0.000200898558 | 1.18522803e-06 | 1.46555128e-07 | 0 | 0 | 0.6 | 5.3 | 0.129162449 | 86.2734299 | 0.0962415853 | 0.0139736344 | 0.241574459 | 0.00309089297 | 0.6 | 5.6 | 58 | 72 | 646 | 691 | 589 | 626 | 761 | 0.979 | 0.567 | 0.501 | 3.43 | 4 | 2 | 3 | 3 | 5 | 503 (5) | 142 | 85.7 | 34 | 0.26 | 2.19 | 355/290 | - | 342/290 | 0 | 0.15 | 0.13 | - | 0.05 | 0.13 | 0.28 | 0.47 | 0.65 | 0.78 | 0.88 | 0.932 | 0.963 | 0.978 | 0.987 | 0.992 | 0.995 | 0.996 | 0.997 | 0.998 | 0.999 | 0.999 | 0.998 | 0.998 | 0.998 | 0.997 | 0.996 | 0.997 | 0.998 | 0.979 | 0.988 | 0.974 | 0.952 | 0.84 | 0.74 | 2.6 | 2.8 | 2.9 | 3.2 | 3.5 | 2.5 | 2.6 | 2.8 | 3 | 3.4 | 2.4 | 2.6 | 2.7 | 3 | 3.3 | 2.4 | 2.6 | 2.7 | 3 | 3.3 | 2.5 | 2.6 | 2.8 | 3.1 | 3.4 | 2.6 | 2.8 | 2.9 | 3.2 | 3.6 | 2.8 | 2.9 | 3.1 | 3.4 | 3.8 | 3 | 3.1 | 3.3 | 3.6 | 4 | 3.1 | 3.3 | 3.4 | 3.7 | 4.1 | B | S-BSM14 | BACD14 | H-ZK14 | N-SK14 | 2016-04-01 | 2019-04-01 | 2022-07-01
J-SK15 | 623581 | 626579 | 1.59635 | 1.59771 | 1.60386 | 1.6092 | 1.61015 | 1.61094 | 1.61396 | 1.616004 | 1.617872 | 1.619729 | 1.620248 | 1.620733 | 1.622895 | 1.62299 | 1.625546 | 1.630448 | 1.631058 | 1.636277 | 1.641119 | 1.644073 | 1.649378 | 58.12 | 57.87 | 17.21 | 0.010719 | 0.01081 | 0.008788 | 0.003725 | 0.003261 | 0.005817 | 0.013287 | 0.005829 | 0.004842 | 0.013101 | 0.009307 | 0.005298 | 0.005512 | 0.01832 | 0.8199 | 0.3475 | 0.3042 | 0.5427 | 1.2396 | 0.5438 | 0.4517 | 1.2222 | 0.861 | 0.4901 | 0.5099 | 1.6947 | 0.0008 | -0.003 | 2.59035665 | -0.0102907579 | -0.000119847148 | 0.0157254882 | 0.000190519844 | 6.52864472e-06 | -1.78313721e-08 | 0 | 0 | 0.4 | 4.9 | 0.123469308 | 83.5768084 | 0.0322374048 | 0.0217575456 | 0.314247196 | 0.00485654114 | 0.4 | 5.4 | 60 | 70 | 651 | 696 | 604 | 640 | 772 | 0.975 | 0.614 | 0.517 | 3.58 | 7 | 3 | 2 | 2 | 4 | 507 (5) | 124 | 85.6 | 33.9 | 0.264 | 2.22 | 360/310 | - | 347/307 | 0 | 0.21 | 0.19 | - | - | - | 0.08 | 0.29 | 0.53 | 0.73 | 0.85 | 0.915 | 0.954 | 0.973 | 0.984 | 0.99 | 0.995 | 0.995 | 0.996 | 0.998 | 0.998 | 0.999 | 0.999 | 0.998 | 0.999 | 0.998 | 0.996 | 0.997 | 0.998 | 0.985 | 0.988 | 0.974 | 0.952 | 0.85 | 0.73 | 2.9 | 3 | 3.2 | 3.4 | 3.7 | 2.7 | 2.9 | 3 | 3.3 | 3.6 | 2.6 | 2.8 | 2.9 | 3.2 | 3.5 | 2.6 | 2.8 | 2.9 | 3.2 | 3.5 | 2.7 | 2.9 | 3 | 3.3 | 3.6 | 2.8 | 3 | 3.1 | 3.4 | 3.8 | 2.9 | 3.1 | 3.3 | 3.6 | 3.9 | 3.1 | 3.3 | 3.4 | 3.7 | 4.1 | 3.3 | 3.4 | 3.6 | 3.9 | 4.3 | B | S-BSM15 | BACD15 | H-ZK21 | - | 2019-04-01 | 2020-04-01 | 2022-07-01
J-SK16 | 620603 | 623600 | 1.59326 | 1.59473 | 1.6013 | 1.60686 | 1.60783 | 1.60862 | 1.61163 | 1.613642 | 1.615463 | 1.617264 | 1.617766 | 1.618234 | 1.620318 | 1.62041 | 1.622866 | 1.627562 | 1.628145 | 1.633125 | 1.637732 | 1.640539 | 1.645569 | 60.25 | 60.01 | 16.6 | 0.010298 | 0.010379 | 0.00864 | 0.003622 | 0.003146 | 0.005602 | 0.012715 | 0.005563 | 0.004607 | 0.012444 | 0.009142 | 0.0051 | 0.005279 | 0.017424 | 0.839 | 0.3517 | 0.3055 | 0.544 | 1.2347 | 0.5402 | 0.4474 | 1.2084 | 0.8808 | 0.4914 | 0.5086 | 1.6788 | 0.0011 | -0.0031 | 2.58448044 | -0.0111132665 | -0.000137540448 | 0.0149921982 | 0.000188581834 | 3.56240422e-06 | 7.76507396e-08 | 0 | 0 | 0.3 | 7.6 | 0.117133032 | 73.5971696 | 0.0313502706 | 0.0207201986 | 0.314284226 | 0.00473371033 | 0.3 | 7.8 | 60 | 70 | 653 | 693 | 601 | 637 | 761 | 0.834 | 0.515 | 0.456 | 3.56 | 6 | 4 | 5 | 3 | 5 | 500 (5) | 124 | 87.2 | 34.6 | 0.262 | 2.27 | 360/305 | - | 347/303 | 0 | 0.2 | 0.16 | - | - | 0.03 | 0.13 | 0.33 | 0.55 | 0.72 | 0.84 | 0.913 | 0.952 | 0.972 | 0.983 | 0.99 | 0.994 | 0.995 | 0.995 | 0.997 | 0.998 | 0.998 | 0.997 | 0.997 | 0.997 | 0.998 | 0.998 | 0.998 | 0.998 | 0.979 | 0.986 | 0.971 | 0.947 | 0.83 | 0.67 | 3.1 | 3.3 | 3.4 | 3.6 | 3.8 | 2.9 | 3 | 3.1 | 3.3 | 3.6 | 2.7 | 2.8 | 2.9 | 3.2 | 3.5 | 2.6 | 2.7 | 2.8 | 3.1 | 3.4 | 2.5 | 2.7 | 2.8 | 3 | 3.4 | 2.5 | 2.7 | 2.8 | 3.1 | 3.4 | 2.5 | 2.7 | 2.9 | 3.1 | 3.5 | 2.6 | 2.8 | 2.9 | 3.2 | 3.6 | 2.7 | 2.9 | 3 | 3.3 | 3.7 | B | S-BSM16 | BACD16 | H-ZK9B | N-SK16 | 2016-04-01 | 2019-04-01 | 2022-07-01
J-SK18 | 639553 | 641551 | 1.6111 | 1.61245 | 1.61859 | 1.624 | 1.62498 | 1.62579 | 1.62894 | 1.631094 | 1.633073 | 1.63505 | 1.635605 | 1.636122 | 1.638438 | 1.63854 | 1.641289 | 1.646589 | 1.647251 | 1.652938 | 1.658254 | 1.661518 | 1.667427 | 55.34 | 55.07 | 18.07 | 0.011539 | 0.011646 | 0.009256 | 0.003956 | 0.00349 | 0.006239 | 0.014398 | 0.006349 | 0.005316 | 0.014489 | 0.009811 | 0.005684 | 0.005962 | 0.020176 | 0.8021 | 0.3428 | 0.3025 | 0.5407 | 1.2478 | 0.5502 | 0.4607 | 1.2557 | 0.8424 | 0.4881 | 0.5119 | 1.7324 | 0.0003 | -0.0013 | 2.63738575 | -0.0103287558 | -0.000109091934 | 0.0167282181 | 0.000303233685 | -2.03256494e-06 | 7.96743025e-07 | 0 | 0 | 0.5 | 3.7 | 0.105284203 | 73.7088855 | 0.0109317433 | 0.0378284051 | 0.342135739 | 0.00567258954 | 0.5 | 5.4 | 67 | 81 | 645 | 684 | 596 | 631 | 754 | 0.831 | 0.526 | 0.429 | 3.67 | 6 | 3 | 3 | 3 | 5 | 499 (5) | 157 | 87 | 34.2 | 0.271 | 1.92 | 375/330 | - | 364/330 | 0 | 0.48 | 0.45 | - | - | - | - | - | 0.04 | 0.22 | 0.51 | 0.74 | 0.86 | 0.927 | 0.958 | 0.974 | 0.987 | 0.991 | 0.992 | 0.994 | 0.996 | 0.997 | 0.996 | 0.996 | 0.997 | 0.995 | 0.993 | 0.994 | 0.997 | 0.989 | 0.987 | 0.969 | 0.946 | 0.85 | 0.73 | 2 | 2.2 | 2.3 | 2.6 | 3 | 1.9 | 2 | 2.1 | 2.4 | 2.8 | 1.7 | 1.9 | 2 | 2.3 | 2.7 | 1.7 | 1.9 | 2 | 2.3 | 2.7 | 1.7 | 1.9 | 2 | 2.4 | 2.8 | 1.8 | 2 | 2.1 | 2.5 | 2.9 | 1.9 | 2.1 | 2.3 | 2.6 | 3.1 | 2 | 2.3 | 2.4 | 2.8 | 3.3 | 2.2 | 2.4 | 2.6 | 2.9 | 3.5 | C | S-BSM18 | BACD18 | H-ZK11 | - | 2015-4-1 | 2019-04-01 | 2022-07-01
J-SSK1 | 617540 | 620537 | 1.58946 | 1.59085 | 1.59717 | 1.60268 | 1.60368 | 1.6045 | 1.60765 | 1.609804 | 1.611774 | 1.613738 | 1.614288 | 1.614802 | 1.617098 | 1.6172 | 1.619924 | 1.625175 | 1.625831 | 1.631468 | 1.636742 | 1.639984 | 1.645856 | 53.97 | 53.71 | 18.53 | 0.011437 | 0.011543 | 0.00924 | 0.003934 | 0.003462 | 0.006186 | 0.014268 | 0.006293 | 0.005274 | 0.014388 | 0.00979 | 0.005636 | 0.005907 | 0.020025 | 0.8079 | 0.344 | 0.3027 | 0.5409 | 1.2475 | 0.5502 | 0.4611 | 1.258 | 0.8481 | 0.4883 | 0.5117 | 1.7348 | 0.0011 | -0.0036 | 2.56917001 | -0.010534705 | -0.00011482076 | 0.0163890732 | 0.000266043325 | 2.86703318e-06 | 5.89038637e-07 | 0 | 0 | 0.5 | 4.9 | 0.121623796 | 80.2644402 | 0.0109215263 | 0.0387083928 | 0.332513362 | 0.00582267405 | 0.4 | 5.3 | 59 | 74 | 600 | 649 | 552 | 589 | 725 | 0.865 | 0.592 | 0.442 | 3.3 | 6 | 3 | 1 | 2 | 4 | 539 (5) | 136 | 86.2 | 34.1 | 0.265 | 2.75 | 370/330 | - | 359/329 | 0 | 0.33 | 0.32 | - | - | - | - | - | 0.07 | 0.29 | 0.6 | 0.81 | 0.913 | 0.956 | 0.976 | 0.984 | 0.99 | 0.992 | 0.993 | 0.995 | 0.997 | 0.997 | 0.997 | 0.997 | 0.998 | 0.998 | 0.997 | 0.997 | 0.998 | 0.987 | 0.989 | 0.978 | 0.96 | 0.87 | 0.75 | 3.9 | 4.1 | 4.3 | 4.6 | 5 | 3.8 | 4 | 4.1 | 4.5 | 4.9 | 3.7 | 3.9 | 4.1 | 4.4 | 4.9 | 3.7 | 3.9 | 4.1 | 4.4 | 4.9 | 3.8 | 4 | 4.2 | 4.5 | 5 | 3.9 | 4.1 | 4.3 | 4.7 | 5.2 | 4.1 | 4.3 | 4.5 | 4.9 | 5.4 | 4.3 | 4.5 | 4.7 | 5.1 | 5.6 | 4.4 | 4.6 | 4.8 | 5.3 | 5.8 | C | - | - | H-ZK20 | - | 2019-04-01 | 2020-04-01 | 2022-07-01
J-SSK5 | 658508 | 662505 | 1.6303 | 1.63156 | 1.63735 | 1.64268 | 1.64369 | 1.64453 | 1.64786 | 1.650196 | 1.652367 | 1.654552 | 1.655167 | 1.655742 | 1.658325 | 1.65844 | 1.661522 | 1.667504 | 1.668256 | 1.674728 | 1.680821 | 1.684584 | 1.691437 | 50.84 | 50.54 | 19.67 | 0.012952 | 0.013089 | 0.010022 | 0.004356 | 0.003888 | 0.00697 | 0.016288 | 0.007224 | 0.006093 | 0.016709 | 0.010637 | 0.006355 | 0.006734 | 0.023181 | 0.7738 | 0.3363 | 0.3002 | 0.5381 | 1.2576 | 0.5578 | 0.4704 | 1.2901 | 0.8127 | 0.4855 | 0.5145 | 1.771 | 0 | -0.0013 | 2.69546608 | -0.00946960473 | -0.000110686762 | 0.0190535266 | 0.000349767067 | 1.61235917e-06 | 1.06076791e-06 | 0 | 0 | 0.7 | 8.3 | 0.0983663348 | 76.3945327 | 0.0103186784 | 0.0432605569 | 0.350770304 | 0.00614483385 | 0.6 | 9 | 70 | 84 | 641 | 681 | 592 | 628 | 759 | 0.759 | 0.531 | 0.382 | 3.75 | 1 | 3 | 2 | 1 | 4 | 483 (5) | 163 | 83.4 | 32.6 | 0.28 | 2.03 | 385/335 | - | 370/337 | 0 | 0.71 | 0.71 | - | - | - | - | - | 0.01 | 0.1 | 0.34 | 0.62 | 0.8 | 0.89 | 0.939 | 0.963 | 0.983 | 0.988 | 0.991 | 0.993 | 0.995 | 0.998 | 0.998 | 0.998 | 0.997 | 0.997 | 0.997 | 0.997 | 0.997 | 0.992 | 0.989 | 0.976 | 0.959 | 0.9 | 0.8 | 2.3 | 2.5 | 2.7 | 3.1 | 3.5 | 2.2 | 2.4 | 2.5 | 2.9 | 3.4 | 2 | 2.2 | 2.4 | 2.8 | 3.3 | 2 | 2.2 | 2.4 | 2.8 | 3.3 | 2 | 2.2 | 2.4 | 2.9 | 3.4 | 2.1 | 2.3 | 2.5 | 3 | 3.5 | 2.2 | 2.5 | 2.7 | 3.1 | 3.7 | 2.4 | 2.6 | 2.8 | 3.3 | 3.9 | 2.5 | 2.8 | 3 | 3.4 | 4 | C | S-BSM25 | BACED5 | H-ZBaF50 | N-SSK5 | 2015-4-1 | 2019-04-01 | 2022-07-01
J-SSK8 | 618498 | 621495 | 1.58991 | 1.5912 | 1.59714 | 1.6025 | 1.60349 | 1.60432 | 1.60756 | 1.609817 | 1.611903 | 1.613998 | 1.614587 | 1.615138 | 1.61761 | 1.61772 | 1.620669 | 1.626399 | 1.627119 | 1.633338 | 1.63922 | 1.642869 | 1.649551 | 49.81 | 49.53 | 20.08 | 0.012401 | 0.012532 | 0.009678 | 0.004181 | 0.003722 | 0.006671 | 0.015618 | 0.006939 | 0.005882 | 0.016213 | 0.010267 | 0.006082 | 0.00645 | 0.022432 | 0.7804 | 0.3372 | 0.3001 | 0.5379 | 1.2594 | 0.5596 | 0.4743 | 1.3074 | 0.8193 | 0.4853 | 0.5147 | 1.79 | 0.0004 | -0.0012 | 2.56658096 | -0.00972847347 | -9.45439785e-05 | 0.0174935076 | 0.00037143324 | -4.00752907e-06 | 1.64198401e-06 | 0 | 0 | 0.9 | 6.8 | 0.114440812 | 82.257707 | 0.00867672536 | 0.0488531477 | 0.334364724 | 0.00632531622 | 0.7 | 7.6 | 74 | 89 | 593 | 639 | 542 | 579 | 720 | 0.979 | 0.626 | 0.492 | 3.18 | 6 | 3 | 2 | 2 | 3 | 493 (5) | 129 | 85.6 | 34 | 0.26 | 2.37 | 385/340 | - | 372/340 | 0 | 0.78 | 0.75 | - | - | - | - | - | - | 0.05 | 0.25 | 0.54 | 0.76 | 0.88 | 0.935 | 0.962 | 0.982 | 0.987 | 0.99 | 0.993 | 0.995 | 0.998 | 0.998 | 0.997 | 0.997 | 0.997 | 0.997 | 0.997 | 0.997 | 0.989 | 0.989 | 0.977 | 0.961 | 0.902 | 0.83 | 2.2 | 2.4 | 2.6 | 3 | 3.4 | 2.1 | 2.3 | 2.5 | 2.8 | 3.3 | 2 | 2.2 | 2.4 | 2.8 | 3.2 | 2 | 2.2 | 2.4 | 2.8 | 3.3 | 2.1 | 2.3 | 2.5 | 2.9 | 3.4 | 2.2 | 2.4 | 2.6 | 3 | 3.5 | 2.3 | 2.6 | 2.8 | 3.2 | 3.7 | 2.5 | 2.8 | 3 | 3.4 | 4 | 2.7 | 2.9 | 3.1 | 3.6 | 4.1 | C | S-BSM28 | - | - | N-SSK8 | 2018-04-01 | 2019-04-01 | 2022-07-01
J-LLF1 | 548455 | 551452 | 1.52182 | 1.52302 | 1.52855 | 1.53359 | 1.53453 | 1.53532 | 1.5384 | 1.540544 | 1.542539 | 1.54455 | 1.545117 | 1.545647 | 1.548034 | 1.54814 | 1.551 | 1.556594 | 1.557301 | 1.563441 | 1.56931 | 1.572986 | 1.579793 | 45.51 | 45.22 | 21.97 | 0.012044 | 0.012184 | 0.009232 | 0.004006 | 0.00359 | 0.00645 | 0.015301 | 0.006847 | 0.005869 | 0.016352 | 0.009799 | 0.005883 | 0.006301 | 0.022492 | 0.7665 | 0.3326 | 0.2981 | 0.5355 | 1.2704 | 0.5685 | 0.4873 | 1.3577 | 0.8043 | 0.4828 | 0.5172 | 1.846 | 0.0003 | 0.0005 | 2.35082049 | -0.00890815763 | -4.67960548e-05 | 0.0155575823 | 0.000497642954 | -1.81687973e-05 | 2.83408723e-06 | 0 | 0 | 0.8 | 5 | 0.11427254 | 83.6598442 | 0.0116097513 | 0.0503232551 | 0.298780426 | 0.00654971242 | 0.9 | 4.7 | 87 | 105 | 471 | 529 | 416 | 456 | 628 | 1.05 | 0.77 | 0.534 | 2.55 | 1 | 1 | 1 | 3 | 1 | 455 (5) | 109 | 71 | 29.2 | 0.216 | 3.16 | 370/340 | - | 364/338 | 0 | 0.3 | 0.28 | - | - | - | - | - | - | 0.08 | 0.36 | 0.7 | 0.88 | 0.948 | 0.975 | 0.986 | 0.994 | 0.995 | 0.996 | 0.997 | 0.998 | 0.999 | 0.999 | 0.999 | 0.999 | 0.998 | 0.997 | 0.997 | 0.998 | 0.993 | 0.99 | 0.962 | 0.92 | 0.84 | 0.79 | 1.9 | 2.1 | 2.3 | 2.7 | 3.2 | 1.7 | 1.9 | 2.1 | 2.5 | 3 | 1.5 | 1.7 | 1.9 | 2.3 | 2.9 | 1.4 | 1.6 | 1.8 | 2.3 | 2.8 | 1.4 | 1.6 | 1.8 | 2.3 | 2.9 | 1.4 | 1.6 | 1.8 | 2.3 | 2.9 | 1.4 | 1.7 | 1.9 | 2.4 | 3 | 1.5 | 1.8 | 2 | 2.5 | 3.2 | 1.6 | 1.8 | 2.1 | 2.6 | 3.3 | C | S-TIL1 | E-FEL1 | H-QF1 | - | 2018-04-01 | 2019-04-01 | 2022-07-01
J-LLF2 | 541470 | 543467 | 1.51518 | 1.51636 | 1.52179 | 1.52671 | 1.52762 | 1.52838 | 1.53136 | 1.533429 | 1.535348 | 1.53728 | 1.537824 | 1.538332 | 1.540618 | 1.54072 | 1.543455 | 1.548793 | 1.549466 | 1.555303 | 1.560866 | 1.56434 | 1.570753 | 46.97 | 46.68 | 21.29 | 0.011513 | 0.011642 | 0.008899 | 0.003851 | 0.00344 | 0.006175 | 0.014583 | 0.00651 | 0.005563 | 0.01545 | 0.009443 | 0.005631 | 0.006011 | 0.021287 | 0.773 | 0.3345 | 0.2988 | 0.5364 | 1.2667 | 0.5654 | 0.4832 | 1.342 | 0.8111 | 0.4837 | 0.5163 | 1.8285 | 0.0004 | -0.0001 | 2.32991556 | -0.00866190637 | -5.64810656e-05 | 0.01502038 | 0.000420176461 | -1.21206332e-05 | 2.27699343e-06 | 0 | 0 | 0.8 | 3.9 | 0.113935561 | 84.2051318 | 0.0102232092 | 0.0503254636 | 0.296865573 | 0.00654412936 | 0.6 | 3.8 | 88 | 107 | 460 | 522 | 414 | 454 | 629 | 1.129 | 0.771 | 0.577 | 2.53 | 1 | 1 | 1 | 3 | 1 | 455 (5) | 120 | 69.8 | 28.4 | 0.227 | 2.95 | 370/340 | - | 365/337 | 0 | 0.34 | 0.33 | - | - | - | - | - | - | 0.09 | 0.37 | 0.7 | 0.87 | 0.94 | 0.97 | 0.984 | 0.993 | 0.995 | 0.996 | 0.997 | 0.998 | 0.999 | 0.999 | 0.998 | 0.999 | 0.998 | 0.997 | 0.998 | 0.999 | 0.999 | 0.99 | 0.964 | 0.92 | 0.84 | 0.79 | 1.7 | 1.9 | 2 | 2.4 | 2.9 | 1.4 | 1.6 | 1.8 | 2.2 | 2.7 | 1.2 | 1.4 | 1.6 | 2 | 2.5 | 1.1 | 1.3 | 1.5 | 1.9 | 2.4 | 1 | 1.3 | 1.4 | 1.8 | 2.4 | 1 | 1.2 | 1.4 | 1.9 | 2.4 | 1 | 1.3 | 1.5 | 1.9 | 2.5 | 1.1 | 1.3 | 1.5 | 2 | 2.6 | 1.1 | 1.4 | 1.6 | 2 | 2.7 | C | S-TIL2 | E-FEL2 | H-QF8 | - | 2018-04-01 | 2019-04-01 | 2022-07-01
J-LLF6 | 532488 | 534485 | 1.50694 | 1.50811 | 1.5135 | 1.51831 | 1.5192 | 1.51993 | 1.5228 | 1.524781 | 1.526614 | 1.528453 | 1.52897 | 1.529453 | 1.531624 | 1.53172 | 1.534311 | 1.539353 | 1.539988 | 1.545481 | 1.550696 | 1.553942 | 1.55991 | 48.78 | 48.49 | 20.5 | 0.0109 | 0.011018 | 0.00852 | 0.003672 | 0.003267 | 0.005858 | 0.013761 | 0.006128 | 0.005215 | 0.014429 | 0.009037 | 0.005341 | 0.005677 | 0.019922 | 0.7817 | 0.3369 | 0.2997 | 0.5374 | 1.2625 | 0.5622 | 0.4784 | 1.3238 | 0.8202 | 0.4848 | 0.5152 | 1.8081 | 0.0005 | -0.0003 | 2.30465477 | -0.00842372028 | -8.53219261e-05 | 0.0143763145 | 0.000330848944 | -4.10026783e-06 | 1.57001947e-06 | 0 | 0 | 0.7 | 5.3 | 0.107557274 | 79.4538219 | 0.00979586899 | 0.0486675152 | 0.293267192 | 0.00639526758 | 0.5 | 5.9 | 82 | 90 | 511 | 581 | 463 | 506 | 684 | 0.965 | 0.716 | 0.536 | 2.51 | 1 | 1 | 1 | 1 | 1 | 443 (4) | 140 | 65 | 26.3 | 0.235 | 3.25 | 365/335 | - | 362/336 | 0 | 0.23 | 0.21 | - | - | - | - | - | - | 0.11 | 0.44 | 0.77 | 0.923 | 0.968 | 0.984 | 0.991 | 0.993 | 0.994 | 0.994 | 0.996 | 0.996 | 0.998 | 0.997 | 0.997 | 0.998 | 0.997 | 0.996 | 0.996 | 0.997 | 0.993 | 0.989 | 0.959 | 0.914 | 0.83 | 0.77 | 1.3 | 1.5 | 1.6 | 2 | 2.4 | 1.1 | 1.3 | 1.4 | 1.8 | 2.2 | 0.9 | 1.1 | 1.3 | 1.6 | 2 | 0.8 | 1 | 1.2 | 1.6 | 2 | 0.8 | 1 | 1.2 | 1.5 | 2 | 0.8 | 1 | 1.2 | 1.6 | 2.1 | 0.8 | 1.1 | 1.3 | 1.7 | 2.2 | 0.9 | 1.2 | 1.4 | 1.8 | 2.3 | 1 | 1.2 | 1.5 | 1.9 | 2.4 | C | S-TIL6 | E-FEL6 | H-QF6A | - | 2018-04-01 | 2019-04-01 | 2022-07-01
J-LF5 | 581410 | 585407 | 1.55179 | 1.55308 | 1.55908 | 1.56464 | 1.5657 | 1.56659 | 1.5701 | 1.572581 | 1.574895 | 1.577238 | 1.5779 | 1.57852 | 1.581315 | 1.58144 | 1.584805 | 1.591428 | 1.592268 | 1.599606 | 1.606684 | 1.611153 | 1.619523 | 40.98 | 40.7 | 24.4 | 0.01419 | 0.014368 | 0.010652 | 0.004657 | 0.004202 | 0.007567 | 0.018166 | 0.008178 | 0.007078 | 0.019917 | 0.011314 | 0.006905 | 0.007463 | 0.027255 | 0.7507 | 0.3282 | 0.2961 | 0.5333 | 1.2802 | 0.5763 | 0.4988 | 1.4036 | 0.7874 | 0.4806 | 0.5194 | 1.8969 | 0.0004 | 0.0007 | 2.44484793 | -0.00936437503 | -9.46881204e-05 | 0.0193135291 | 0.000236834809 | 7.55993911e-05 | -7.53407578e-06 | 5.41756865e-07 | 0 | 0.5 | 8.2 | 0.112159838 | 79.0009989 | 0.0117641971 | 0.0554494399 | 0.313327895 | 0.00714680751 | 1.3 | 11.1 | 75 | 90 | 576 | 623 | 516 | 557 | 720 | 1.127 | 0.822 | 0.531 | 2.58 | 1 | 1 | 1 | 3 | 1 | 477 (5) | 105 | 75.6 | 30.9 | 0.223 | 3.17 | 385/350 | - | 376/348 | 0 | 0.68 | 0.7 | - | - | - | - | - | - | - | 0.08 | 0.35 | 0.68 | 0.86 | 0.934 | 0.966 | 0.987 | 0.99 | 0.993 | 0.995 | 0.996 | 0.998 | 0.998 | 0.998 | 0.998 | 0.996 | 0.995 | 0.996 | 0.997 | 0.992 | 0.991 | 0.972 | 0.949 | 0.89 | 0.86 | 3.1 | 3.3 | 3.5 | 4 | 4.6 | 2.9 | 3.1 | 3.4 | 3.8 | 4.5 | 2.8 | 3 | 3.2 | 3.7 | 4.4 | 2.7 | 3 | 3.2 | 3.7 | 4.4 | 2.7 | 3 | 3.2 | 3.8 | 4.5 | 2.8 | 3.1 | 3.3 | 3.9 | 4.6 | 2.9 | 3.2 | 3.4 | 4 | 4.8 | 3 | 3.3 | 3.6 | 4.2 | 5 | 3.1 | 3.4 | 3.7 | 4.3 | 5.2 | C | S-TIL25 | E-FL5 | H-QF50A | - | 2016-4-1 | 2019-04-01 | 2022-07-01
J-LF6 | 567426 | 570423 | 1.5395 | 1.54071 | 1.54633 | 1.55153 | 1.55252 | 1.55336 | 1.55666 | 1.558991 | 1.561168 | 1.563371 | 1.563993 | 1.564576 | 1.567203 | 1.56732 | 1.57048 | 1.576695 | 1.577484 | 1.584361 | 1.590985 | 1.595163 | 1.602977 | 42.58 | 42.29 | 23.49 | 0.013324 | 0.013491 | 0.010016 | 0.00438 | 0.003949 | 0.007109 | 0.017041 | 0.007666 | 0.006624 | 0.018616 | 0.010638 | 0.006487 | 0.007004 | 0.025493 | 0.7517 | 0.3287 | 0.2964 | 0.5335 | 1.279 | 0.5754 | 0.4971 | 1.3972 | 0.7885 | 0.4808 | 0.5192 | 1.8896 | 0 | 0.0024 | 2.40368894 | -0.00844989386 | -0.00012227067 | 0.0183786358 | 9.28895588e-05 | 9.23801901e-05 | -9.1429577e-06 | 5.77555194e-07 | 0 | 0.5 | 10.1 | 0.0996589303 | 74.7533697 | 0.010662052 | 0.0558428365 | 0.308177533 | 0.00701297392 | 1.2 | 9.1 | 91 | 106 | 499 | 557 | 443 | 481 | 641 | 1.07 | 0.784 | 0.524 | 2.61 | 1 | 1 | 1 | 1 | 1 | 476 (5) | 119 | 73.4 | 29.8 | 0.232 | 2.69 | 375/345 | - | 368/343 | 0 | 0.33 | 0.33 | - | - | - | - | - | - | - | 0.19 | 0.56 | 0.83 | 0.934 | 0.971 | 0.986 | 0.994 | 0.995 | 0.997 | 0.998 | 0.998 | 0.999 | 0.999 | 0.999 | 0.999 | 0.998 | 0.996 | 0.996 | 0.997 | 0.993 | 0.987 | 0.963 | 0.933 | 0.86 | 0.82 | 1.5 | 1.8 | 1.9 | 2.3 | 2.9 | 1.3 | 1.6 | 1.7 | 2.2 | 2.7 | 1.1 | 1.4 | 1.6 | 2 | 2.6 | 1.1 | 1.3 | 1.5 | 2 | 2.6 | 1 | 1.3 | 1.5 | 2 | 2.6 | 1 | 1.3 | 1.5 | 2 | 2.7 | 1.1 | 1.4 | 1.6 | 2.1 | 2.9 | 1.2 | 1.5 | 1.7 | 2.3 | 3 | 1.3 | 1.6 | 1.8 | 2.4 | 3.2 | D | S-TIL26 | E-FL6 | H-QF56 | - | 2018-04-01 | 2019-04-01 | 2022-07-01
J-LF7 | 575415 | 578412 | 1.54615 | 1.5474 | 1.55322 | 1.55862 | 1.55965 | 1.56051 | 1.56394 | 1.566362 | 1.568621 | 1.570908 | 1.571555 | 1.57216 | 1.574888 | 1.57501 | 1.578295 | 1.58476 | 1.585581 | 1.592745 | 1.599656 | 1.604022 | 1.612203 | 41.51 | 41.23 | 24.09 | 0.013852 | 0.014026 | 0.010395 | 0.004546 | 0.004102 | 0.007387 | 0.017735 | 0.007985 | 0.006911 | 0.019458 | 0.011042 | 0.00674 | 0.007286 | 0.026622 | 0.7504 | 0.3282 | 0.2961 | 0.5333 | 1.2803 | 0.5765 | 0.4989 | 1.4047 | 0.7873 | 0.4805 | 0.5195 | 1.898 | 0.0002 | 0.0017 | 2.42574282 | -0.00890909885 | -0.000108092631 | 0.0190630501 | 0.000117245652 | 9.74566345e-05 | -9.93663901e-06 | 6.41905453e-07 | 0 | 0.5 | 7.2 | 0.106655195 | 77.3737086 | 0.01078068 | 0.0566985919 | 0.311436527 | 0.00716172753 | 1.4 | 9.7 | 80 | 98 | 535 | 590 | 477 | 517 | 679 | 1.179 | 0.782 | 0.579 | 2.6 | 1 | 1 | 1 | 1 | 1 | 490 (5) | 115 | 75.7 | 30.8 | 0.23 | 2.83 | 385/345 | - | 375/347 | 0 | 0.73 | 0.72 | - | - | - | - | - | - | - | 0.09 | 0.39 | 0.71 | 0.87 | 0.935 | 0.965 | 0.984 | 0.988 | 0.992 | 0.994 | 0.996 | 0.998 | 0.998 | 0.997 | 0.998 | 0.997 | 0.996 | 0.996 | 0.996 | 0.992 | 0.99 | 0.975 | 0.961 | 0.911 | 0.9 | 2.4 | 2.6 | 2.8 | 3.3 | 3.8 | 2.2 | 2.5 | 2.7 | 3.1 | 3.7 | 2.1 | 2.3 | 2.5 | 3 | 3.6 | 2 | 2.3 | 2.5 | 3 | 3.7 | 2 | 2.3 | 2.5 | 3 | 3.7 | 2.1 | 2.4 | 2.6 | 3.2 | 3.9 | 2.2 | 2.5 | 2.7 | 3.3 | 4.1 | 2.3 | 2.6 | 2.9 | 3.5 | 4.3 | 2.4 | 2.7 | 3 | 3.6 | 4.4 | C | S-TIL27 | - | H-QF3 | - | 2015-4-1 | 2019-04-01 | 2022-07-01
J-F1 | 626357 | 630355 | 1.59141 | 1.59282 | 1.59944 | 1.60574 | 1.60696 | 1.608 | 1.61214 | 1.615109 | 1.617899 | 1.620742 | 1.621548 | 1.622305 | 1.625727 | 1.62588 | 1.630026 | 1.638263 | 1.639316 | 1.648579 | 1.657647 | 1.663446 | - | 35.72 | 35.46 | 27.99 | 0.017521 | 0.017768 | 0.012744 | 0.005633 | 0.005138 | 0.009284 | 0.022699 | 0.010316 | 0.009068 | - | 0.01355 | 0.008478 | 0.00929 | - | 0.7274 | 0.3215 | 0.2932 | 0.5299 | 1.2955 | 0.5888 | 0.5176 | - | 0.7626 | 0.4771 | 0.5229 | - | -0.0001 | 0.0044 | 2.57291645 | -0.010421051 | -0.000102025424 | 0.0237163029 | 0.000442698668 | 9.19547318e-05 | -8.93128864e-06 | 7.90992496e-07 | 0 | 0.5 | 3.1 | 0.123165675 | 82.4765904 | 0.0163187357 | 0.0573814106 | 0.327670057 | 0.00743227866 | 1.2 | 5.6 | 81 | 91 | 576 | 616 | 520 | 556 | 693 | 1.15 | 0.767 | 0.557 | 2.69 | 1 | 1 | 1 | 2 | 1 | 489 (5) | 111 | 81.5 | 33.1 | 0.231 | 3.14 | 395/355 | - | 383/355 | 0 | 1.05 | 1.08 | - | - | - | - | - | - | - | 0.01 | 0.14 | 0.46 | 0.74 | 0.88 | 0.943 | 0.982 | 0.99 | 0.993 | 0.994 | 0.996 | 0.998 | 0.998 | 0.998 | 0.998 | 0.998 | 0.997 | 0.998 | 0.999 | 0.989 | 0.988 | 0.968 | 0.95 | 0.87 | 0.83 | 2.6 | 2.9 | 3.1 | 3.7 | 4.4 | 2.5 | 2.8 | 3.1 | 3.6 | 4.4 | 2.5 | 2.8 | 3.1 | 3.7 | 4.6 | 2.6 | 2.9 | 3.2 | 3.9 | 4.8 | 2.8 | 3.1 | 3.4 | 4.1 | 5.1 | 3 | 3.3 | 3.7 | 4.4 | 5.4 | 3.2 | 3.6 | 3.9 | 4.7 | 5.8 | 3.5 | 3.9 | 4.2 | 5 | 6.2 | 3.7 | 4.1 | 4.5 | 5.3 | 6.5 | C | S-TIM1 | E-F1 | H-F13 | - | 2018-04-01 | 2019-04-01 | 2022-07-01
J-F2 | 620364 | 624361 | 1.5862 | 1.58759 | 1.59416 | 1.60039 | 1.60159 | 1.6026 | 1.60665 | 1.609544 | 1.612266 | 1.615037 | 1.615823 | 1.616559 | 1.619891 | 1.62004 | 1.624072 | 1.632073 | 1.633095 | 1.642086 | 1.650877 | 1.656494 | 1.667178 | 36.4 | 36.13 | 27.48 | 0.017036 | 0.017272 | 0.012433 | 0.005493 | 0.005003 | 0.009035 | 0.022046 | 0.010013 | 0.008791 | 0.025092 | 0.013219 | 0.008249 | 0.009023 | - | 0.7298 | 0.3224 | 0.2937 | 0.5303 | 1.2941 | 0.5878 | 0.516 | 1.4729 | 0.7653 | 0.4776 | 0.5224 | 1.9733 | 0 | 0.0045 | 2.55848782 | -0.0111821288 | 0 | 0.0203054502 | 0.00204096825 | -0.000437338902 | 8.55288881e-05 | -7.9676939e-06 | 3.26555576e-07 | 1 | 6.2 | 0.104096463 | 70.5431896 | 0.0138585424 | 0.0595211317 | 0.327695044 | 0.00758005779 | 2 | 12.3 | 73 | 91 | 581 | 613 | 540 | 571 | 710 | 1.18 | 0.762 | 0.58 | 2.66 | 1 | 1 | 1 | 2 | 1 | 493 (5) | 109 | 82.5 | 33.5 | 0.231 | 3.15 | 390/355 | - | 380/353 | 0 | 0.83 | 0.86 | - | - | - | - | - | - | - | 0.02 | 0.19 | 0.55 | 0.81 | 0.922 | 0.962 | 0.984 | 0.988 | 0.99 | 0.992 | 0.994 | 0.997 | 0.997 | 0.997 | 0.998 | 0.997 | 0.996 | 0.996 | 0.997 | 0.985 | 0.988 | 0.973 | 0.957 | 0.88 | 0.85 | 3.1 | 3.4 | 3.6 | 4.1 | 4.9 | 2.9 | 3.2 | 3.5 | 4 | 4.8 | 2.8 | 3.1 | 3.4 | 4 | 4.8 | 2.8 | 3.1 | 3.4 | 4 | 4.9 | 2.8 | 3.2 | 3.5 | 4.1 | 5.1 | 2.9 | 3.3 | 3.6 | 4.3 | 5.3 | 3 | 3.4 | 3.8 | 4.5 | 5.6 | 3.2 | 3.6 | 3.9 | 4.7 | 5.9 | 3.3 | 3.8 | 4.1 | 4.9 | 6.1 | B | S-TIM2 | E-F2 | H-F4 | N-F2 | 2015-4-1 | 2019-04-01 | 2022-07-01
J-F3 | 613370 | 617367 | 1.57955 | 1.58095 | 1.58751 | 1.59369 | 1.59487 | 1.59587 | 1.59986 | 1.60269 | 1.60535 | 1.608054 | 1.60882 | 1.609538 | 1.612785 | 1.61293 | 1.616857 | 1.624644 | 1.625638 | 1.634371 | 1.642901 | 1.648344 | - | 36.95 | 36.68 | 27.07 | 0.01659 | 0.016818 | 0.012185 | 0.005364 | 0.004876 | 0.008803 | 0.021441 | 0.009727 | 0.00853 | - | 0.012951 | 0.008037 | 0.008781 | - | 0.7345 | 0.3233 | 0.2939 | 0.5306 | 1.2924 | 0.5863 | 0.5142 | - | 0.7701 | 0.4779 | 0.5221 | - | 0 | 0.004 | 2.5354736 | -0.010429899 | -9.00763853e-05 | 0.0222719327 | 0.000443442601 | 7.40581279e-05 | -6.90525545e-06 | 6.52621989e-07 | 0 | 0.6 | 3.5 | 0.134356723 | 88.6091303 | 0.0155524745 | 0.0569109653 | 0.323009944 | 0.00725932793 | 1.1 | 5.5 | 74 | 89 | 588 | 631 | 526 | 564 | 711 | 1.064 | 0.748 | 0.539 | 2.64 | 1 | 1 | 1 | 1 | 1 | 509 (5) | 100 | 80.6 | 33 | 0.221 | 3.13 | 395/355 | - | 384/354 | 0 | 1.39 | 1.4 | - | - | - | - | - | - | - | 0.01 | 0.15 | 0.46 | 0.73 | 0.87 | 0.933 | 0.971 | 0.98 | 0.984 | 0.987 | 0.991 | 0.996 | 0.996 | 0.995 | 0.997 | 0.997 | 0.996 | 0.996 | 0.996 | 0.987 | 0.989 | 0.978 | 0.967 | 0.912 | 0.89 | 3.1 | 3.4 | 3.6 | 4.1 | 4.9 | 3 | 3.3 | 3.5 | 4.1 | 4.8 | 2.9 | 3.2 | 3.5 | 4 | 4.8 | 2.9 | 3.2 | 3.5 | 4.1 | 5 | 3 | 3.3 | 3.6 | 4.2 | 5.1 | 3.1 | 3.4 | 3.8 | 4.4 | 5.4 | 3.3 | 3.6 | 4 | 4.7 | 5.7 | 3.4 | 3.8 | 4.2 | 4.9 | 6 | 3.6 | 4 | 4.4 | 5.1 | 6.2 | D | S-TIM3 | E-F3 | H-F2 | - | 2018-04-01 | 2019-04-01 | 2022-07-01
J-F5 | 603380 | 607378 | 1.57152 | 1.57286 | 1.57909 | 1.58497 | 1.5861 | 1.58706 | 1.59088 | 1.593601 | 1.596154 | 1.598747 | 1.599482 | 1.60017 | 1.603281 | 1.60342 | 1.607179 | 1.614615 | 1.615562 | 1.623865 | 1.631934 | 1.637063 | 1.646748 | 38.03 | 37.76 | 26.3 | 0.015868 | 0.01608 | 0.011688 | 0.005146 | 0.004673 | 0.008432 | 0.020445 | 0.00925 | 0.008069 | 0.022883 | 0.012423 | 0.007697 | 0.008383 | 0.031186 | 0.7366 | 0.3243 | 0.2945 | 0.5314 | 1.2884 | 0.5829 | 0.5085 | 1.4421 | 0.7726 | 0.4787 | 0.5213 | 1.9394 | 0.0001 | 0.0024 | 2.50730433 | -0.0096392024 | -0.000108925344 | 0.021773033 | 0.0002157139 | 0.000115184205 | -1.21949895e-05 | 8.47741632e-07 | 0 | 0.6 | 4.5 | 0.103312268 | 72.5877221 | 0.0131044204 | 0.0575938132 | 0.321354498 | 0.00745537642 | 2.1 | 10.6 | 77 | 92 | 583 | 624 | 528 | 565 | 714 | 1.085 | 0.751 | 0.547 | 2.63 | 1 | 1 | 1 | 3 | 1 | 485 (5) | 103 | 77.2 | 31.4 | 0.227 | 3.09 | 385/350 | - | 378/352 | 0 | 0.77 | 0.76 | - | - | - | - | - | - | - | 0.03 | 0.24 | 0.6 | 0.83 | 0.927 | 0.964 | 0.985 | 0.99 | 0.992 | 0.994 | 0.995 | 0.997 | 0.997 | 0.997 | 0.998 | 0.998 | 0.999 | 0.999 | 0.998 | 0.992 | 0.991 | 0.973 | 0.95 | 0.88 | 0.86 | 3 | 3.3 | 3.5 | 4 | 4.8 | 2.9 | 3.1 | 3.4 | 3.9 | 4.7 | 2.8 | 3 | 3.3 | 3.8 | 4.6 | 2.7 | 3 | 3.3 | 3.8 | 4.7 | 2.8 | 3.1 | 3.3 | 3.9 | 4.9 | 2.9 | 3.2 | 3.5 | 4.1 | 5 | 3 | 3.3 | 3.6 | 4.3 | 5.3 | 3.1 | 3.5 | 3.8 | 4.5 | 5.5 | 3.3 | 3.7 | 4 | 4.7 | 5.7 | B | S-TIM5 | E-F5 | H-F1 | - | 2019-04-01 | 2022-07-01 | 2023-09-01
J-F8 | 596392 | 599389 | 1.5645 | 1.56581 | 1.57196 | 1.57773 | 1.57884 | 1.57977 | 1.58346 | 1.586081 | 1.588536 | 1.591028 | 1.591733 | 1.592393 | 1.595377 | 1.59551 | 1.599109 | 1.606214 | 1.607118 | 1.615031 | 1.622705 | 1.627568 | - | 39.21 | 38.94 | 25.5 | 0.015186 | 0.015385 | 0.011262 | 0.004947 | 0.004482 | 0.008081 | 0.019521 | 0.008817 | 0.007674 | - | 0.011967 | 0.007376 | 0.008009 | - | 0.7416 | 0.3258 | 0.2951 | 0.5321 | 1.2855 | 0.5806 | 0.5053 | - | 0.7778 | 0.4794 | 0.5206 | - | 0.0002 | 0.002 | 2.48625113 | -0.0100589301 | -3.66798847e-05 | 0.0196315837 | 0.000763732181 | -3.17124943e-05 | 5.33168997e-06 | 0 | 0 | 0.9 | 6 | 0.12338865 | 85.7201552 | 0.0144977538 | 0.0545737083 | 0.31667917 | 0.00707804359 | 0.9 | 5.5 | 78 | 91 | 580 | 627 | - | - | - | 1.07 | 0.732 | 0.556 | 2.63 | 1 | 1 | 1 | 2 | 1 | 483 (5) | 112 | 77.3 | 31.4 | 0.231 | 3.07 | 385/350 | - | 377/350 | 0 | 0.72 | 0.73 | - | - | - | - | - | - | - | 0.05 | 0.29 | 0.64 | 0.85 | 0.933 | 0.966 | 0.985 | 0.99 | 0.992 | 0.994 | 0.995 | 0.997 | 0.998 | 0.997 | 0.999 | 0.998 | 0.996 | 0.995 | 0.993 | 0.987 | 0.986 | 0.972 | 0.954 | 0.89 | 0.88 | 2.9 | 3.2 | 3.4 | 3.8 | 4.5 | 2.7 | 3 | 3.2 | 3.7 | 4.4 | 2.6 | 2.9 | 3.1 | 3.6 | 4.4 | 2.6 | 2.9 | 3.1 | 3.7 | 4.4 | 2.6 | 2.9 | 3.2 | 3.8 | 4.6 | 2.7 | 3 | 3.3 | 3.9 | 4.7 | 2.8 | 3.2 | 3.4 | 4.1 | 5 | 3 | 3.3 | 3.6 | 4.3 | 5.2 | 3.1 | 3.5 | 3.8 | 4.4 | 5.4 | C | S-TIM8 | E-F8 | H-QF14 | - | 2015-4-1 | 2018-04-01 | 2019-04-01
J-F16 | 593353 | 597350 | 1.56023 | 1.56153 | 1.56767 | 1.57358 | 1.57472 | 1.5757 | 1.57961 | 1.582422 | 1.585077 | 1.587788 | 1.588558 | 1.589281 | 1.592554 | 1.5927 | 1.596673 | 1.604592 | 1.605607 | 1.614567 | 1.623384 | 1.629044 | 1.639866 | 35.27 | 35 | 28.35 | 0.016804 | 0.017049 | 0.012091 | 0.005366 | 0.004912 | 0.008885 | 0.021867 | 0.009975 | 0.008817 | 0.025299 | 0.012861 | 0.008115 | 0.008934 | 0.034259 | 0.7195 | 0.3193 | 0.2923 | 0.5287 | 1.3013 | 0.5936 | 0.5247 | 1.5055 | 0.7544 | 0.476 | 0.524 | 2.0094 | -0.0008 | 0.0084 | 2.47262695 | -0.0101687674 | 0 | 0.019743684 | 0.00181579852 | -0.00035896046 | 7.21398135e-05 | -6.71121675e-06 | 2.80287467e-07 | 0.8 | 8 | 0.0948272387 | 68.1020799 | 0.0161938727 | 0.0590567549 | 0.312759244 | 0.00746626033 | 2 | 15.3 | 86 | 99 | 494 | 553 | 443 | 481 | 632 | 0.968 | 0.721 | 0.509 | 2.64 | 1 | 1 | 1 | 1 | 1 | 419 (4) | 154 | 64.2 | 25.8 | 0.245 | 3.22 | 380/350 | - | 371/347 | 0 | 0.59 | 0.58 | - | - | - | - | - | - | - | 0.1 | 0.43 | 0.77 | 0.913 | 0.961 | 0.977 | 0.986 | 0.987 | 0.99 | 0.992 | 0.994 | 0.997 | 0.998 | 0.996 | 0.997 | 0.996 | 0.996 | 0.997 | 0.998 | 0.994 | 0.988 | 0.98 | 0.98 | 0.945 | 0.94 | 0.1 | 0.4 | 0.6 | 1.1 | 1.9 | 0 | 0.2 | 0.5 | 1 | 1.8 | -0.2 | 0.1 | 0.4 | 0.9 | 1.8 | -0.2 | 0.1 | 0.4 | 1 | 1.9 | -0.2 | 0.2 | 0.4 | 1.1 | 2 | -0.1 | 0.3 | 0.6 | 1.2 | 2.2 | 0.1 | 0.4 | 0.7 | 1.4 | 2.4 | 0.2 | 0.6 | 0.9 | 1.6 | 2.7 | 0.3 | 0.7 | 1 | 1.8 | 2.9 | D | S-FTM16 | FF5 | - | - | 2018-04-01 | 2019-04-01 | 2022-07-01
J-SF1 | 717296 | 723293 | 1.67538 | 1.67679 | 1.68368 | 1.69085 | 1.69233 | 1.69361 | 1.69888 | 1.70277 | 1.706496 | 1.710337 | 1.711433 | 1.712463 | 1.71715 | 1.71736 | 1.723086 | 1.734595 | 1.736078 | 1.749237 | 1.762313 | 1.770782 | - | 29.57 | 29.34 | 33.82 | 0.024258 | 0.024645 | 0.016731 | 0.007567 | 0.007023 | 0.012749 | 0.031877 | 0.014642 | 0.013076 | - | 0.017827 | 0.011653 | 0.012992 | - | 0.6897 | 0.3119 | 0.2895 | 0.5256 | 1.3141 | 0.6036 | 0.539 | - | 0.7234 | 0.4728 | 0.5272 | - | -0.001 | 0.0089 | 2.8477793 | -0.0114171302 | 0 | 0.0310426999 | 0.00254456183 | -0.000460296278 | 0.000102222014 | -1.01220546e-05 | 4.62539051e-07 | 0.9 | 4.1 | 0.109129972 | 81.0331506 | 0.0210593358 | 0.0604288183 | 0.359828783 | 0.00839419828 | 1.8 | 8.6 | 93 | 109 | 587 | 620 | 536 | 569 | 689 | 1.098 | 0.72 | 0.493 | 3.07 | 1 | 1 | 1 | 1 | 1 | 496 (5) | 194 | 87.5 | 34.9 | 0.255 | 2.78 | 415/360 | - | 393/360 | 0 | 2.59 | 2.65 | - | - | - | - | - | - | - | - | 0.05 | 0.26 | 0.56 | 0.77 | 0.87 | 0.94 | 0.965 | 0.976 | 0.983 | 0.988 | 0.995 | 0.996 | 0.996 | 0.997 | 0.995 | 0.993 | 0.994 | 0.995 | 0.994 | 0.987 | 0.966 | 0.95 | 0.905 | 0.86 | 1.4 | 1.8 | 2.2 | 3 | 4.2 | 1.2 | 1.6 | 2 | 2.9 | 4.1 | 1.1 | 1.5 | 1.9 | 2.8 | 4.1 | 1 | 1.5 | 1.9 | 2.9 | 4.2 | 1.1 | 1.5 | 2 | 3 | 4.4 | 1.1 | 1.6 | 2.1 | 3.1 | 4.6 | 1.2 | 1.8 | 2.2 | 3.3 | 4.9 | 1.4 | 1.9 | 2.4 | 3.5 | 5.2 | 1.5 | 2.1 | 2.6 | 3.7 | 5.4 | B | S-TIH1 | E-FD1、E-FD1L | H-ZF3 | N-SF1 | 2019-04-01 | 2020-04-01 | 2022-07-01
J-SF2 | 648337 | 652335 | 1.61216 | 1.61348 | 1.6198 | 1.6261 | 1.62736 | 1.62843 | 1.6328 | 1.635977 | 1.638993 | 1.642082 | 1.64296 | 1.643784 | 1.647523 | 1.64769 | 1.652232 | 1.661287 | 1.662448 | 1.672677 | 1.682722 | 1.689162 | - | 33.73 | 33.47 | 29.65 | 0.019205 | 0.019488 | 0.013654 | 0.006105 | 0.005608 | 0.01015 | 0.024987 | 0.01139 | 0.010045 | - | 0.014532 | 0.009272 | 0.010216 | - | 0.711 | 0.3179 | 0.292 | 0.5285 | 1.3011 | 0.5931 | 0.523 | - | 0.7457 | 0.4758 | 0.5242 | - | -0.0004 | 0.0053 | 2.63768374 | -0.0104781511 | 0 | 0.0239749005 | 0.00192856512 | -0.000366733662 | 7.71499779e-05 | -7.4649885e-06 | 3.25251898e-07 | 0.8 | 3.9 | 0.116164065 | 85.5335644 | 0.0175342706 | 0.057948813 | 0.335341056 | 0.00782326842 | 1.2 | 8.4 | 90 | 117 | 540 | 577 | 473 | 509 | 641 | 1.002 | 0.742 | 0.495 | 2.72 | 1 | 1 | 1 | 2 | 1 | 490 (5) | 151 | 80.5 | 32.3 | 0.247 | 2.7 | 390/355 | - | 382/354 | 0 | 1.03 | 1.02 | - | - | - | - | - | - | - | 0.01 | 0.16 | 0.49 | 0.77 | 0.9 | 0.952 | 0.981 | 0.987 | 0.99 | 0.993 | 0.994 | 0.998 | 0.998 | 0.997 | 0.997 | 0.997 | 0.996 | 0.997 | 0.998 | 0.996 | 0.989 | 0.967 | 0.947 | 0.89 | 0.85 | 1.1 | 1.5 | 1.7 | 2.3 | 3.2 | 0.9 | 1.3 | 1.6 | 2.2 | 3.1 | 0.8 | 1.1 | 1.4 | 2.1 | 3 | 0.7 | 1.1 | 1.4 | 2.1 | 3.1 | 0.7 | 1.1 | 1.4 | 2.1 | 3.2 | 0.7 | 1.1 | 1.5 | 2.3 | 3.4 | 0.8 | 1.2 | 1.6 | 2.4 | 3.6 | 0.9 | 1.4 | 1.8 | 2.6 | 3.8 | 1 | 1.5 | 1.9 | 2.7 | 4 | B | S-TIM22 | E-FD2 | H-ZF1 | N-SF2 | 2015-4-1 | 2019-04-01 | 2022-07-01
J-SF4 | 755276 | 762274 | 1.70897 | 1.71047 | 1.71783 | 1.72563 | 1.72725 | 1.72866 | 1.7345 | 1.738835 | 1.743 | 1.747305 | 1.748535 | 1.749691 | 1.754963 | 1.7552 | 1.761659 | 1.774696 | 1.776381 | 1.791384 | 1.806389 | 1.816164 | - | 27.57 | 27.35 | 36.27 | 0.027391 | 0.027846 | 0.018649 | 0.00847 | 0.007895 | 0.014354 | 0.036184 | 0.016688 | 0.015005 | - | 0.019879 | 0.013124 | 0.014722 | - | 0.6808 | 0.3092 | 0.2882 | 0.524 | 1.321 | 0.6093 | 0.5478 | - | 0.7139 | 0.4713 | 0.5287 | - | -0.0014 | 0.0112 | 2.96384442 | -0.0122384397 | 0 | 0.0357090539 | 0.00272484712 | -0.000437315556 | 0.000103210102 | -1.04209554e-05 | 5.02488681e-07 | 0.8 | 5.3 | 0.110339135 | 80.030037 | 0.0234104129 | 0.0614797788 | 0.37195697 | 0.00866099124 | 2.5 | 10.1 | 84 | 99 | 617 | 648 | 560 | 593 | 711 | 1.04 | 0.671 | 0.48 | 3.22 | 1 | 1 | 1 | 2 | 1 | 504 (5) | 145 | 91.2 | 36.5 | 0.251 | 2.75 | 420/365 | - | 394/362 | 0 | 2.68 | 2.74 | - | - | - | - | - | - | - | - | 0.03 | 0.2 | 0.51 | 0.75 | 0.86 | 0.941 | 0.964 | 0.975 | 0.982 | 0.987 | 0.995 | 0.996 | 0.995 | 0.996 | 0.996 | 0.996 | 0.996 | 0.997 | 0.997 | 0.988 | 0.971 | 0.96 | 0.922 | 0.89 | 1.5 | 2 | 2.3 | 3.1 | 4.4 | 1.4 | 1.8 | 2.2 | 3.1 | 4.4 | 1.3 | 1.8 | 2.2 | 3.1 | 4.5 | 1.3 | 1.8 | 2.2 | 3.2 | 4.7 | 1.4 | 1.9 | 2.3 | 3.4 | 5 | 1.5 | 2 | 2.5 | 3.6 | 5.4 | 1.6 | 2.2 | 2.7 | 3.9 | 5.8 | 1.8 | 2.5 | 3 | 4.2 | 6.2 | 2 | 2.6 | 3.2 | 4.5 | 6.5 | B | S-TIH4 | E-FD4、E-FD4L | H-ZF6 | N-SF4 | 2019-04-01 | 2020-04-01 | 2022-07-01
J-SF5 | 673322 | 678319 | 1.63483 | 1.63621 | 1.64279 | 1.64942 | 1.65076 | 1.65191 | 1.6566 | 1.660023 | 1.663279 | 1.666619 | 1.66757 | 1.668463 | 1.672518 | 1.6727 | 1.677639 | 1.68752 | 1.688788 | 1.700004 | 1.711077 | 1.71821 | - | 32.19 | 31.94 | 31.07 | 0.020901 | 0.021218 | 0.01471 | 0.006596 | 0.006081 | 0.01102 | 0.027304 | 0.012484 | 0.011073 | - | 0.015661 | 0.010069 | 0.011149 | - | 0.7038 | 0.3156 | 0.2909 | 0.5272 | 1.3063 | 0.5973 | 0.5298 | - | 0.7381 | 0.4745 | 0.5255 | - | -0.0008 | 0.0069 | 2.71072072 | -0.0102160186 | -9.06763794e-05 | 0.0288337808 | 0.000557561753 | 0.000133564048 | -1.34358407e-05 | 1.19202152e-06 | 0 | 0.7 | 3.7 | 0.126549349 | 91.511896 | 0.0195616062 | 0.0584865283 | 0.343630919 | 0.00787974955 | 1.4 | 5.8 | 85 | 102 | 582 | 612 | 529 | 563 | 692 | 1.091 | 0.723 | 0.52 | 2.9 | 1 | 1 | 1 | 2 | 1 | 500 (5) | 151 | 83.3 | 33.4 | 0.249 | 2.71 | 400/360 | - | 386/357 | 0 | 1.4 | 1.45 | - | - | - | - | - | - | - | - | 0.08 | 0.36 | 0.68 | 0.86 | 0.93 | 0.973 | 0.983 | 0.987 | 0.99 | 0.993 | 0.996 | 0.997 | 0.997 | 0.998 | 0.996 | 0.994 | 0.995 | 0.998 | 0.998 | 0.99 | 0.973 | 0.96 | 0.917 | 0.89 | 1.7 | 2 | 2.3 | 3 | 3.9 | 1.5 | 1.9 | 2.2 | 2.8 | 3.8 | 1.3 | 1.7 | 2 | 2.8 | 3.8 | 1.3 | 1.7 | 2 | 2.8 | 3.9 | 1.3 | 1.7 | 2.1 | 2.9 | 4.1 | 1.3 | 1.8 | 2.2 | 3 | 4.3 | 1.4 | 1.9 | 2.3 | 3.2 | 4.5 | 1.6 | 2 | 2.5 | 3.4 | 4.8 | 1.7 | 2.2 | 2.6 | 3.6 | 5.1 | B | S-TIM25 | E-FD5 | H-ZF2 | N-SF5 | 2015-4-1 | 2019-04-01 | 2022-07-01
J-SF6 | 805255 | 813252 | 1.75397 | 1.75551 | 1.76319 | 1.77161 | 1.77341 | 1.77497 | 1.78153 | 1.786439 | 1.791185 | 1.796109 | 1.797519 | 1.798846 | 1.804907 | 1.80518 | 1.812633 | 1.827749 | 1.829709 | 1.847229 | 1.864867 | 1.876421 | - | 25.45 | 25.24 | 39.3 | 0.03164 | 0.03219 | 0.021142 | 0.00967 | 0.009071 | 0.016524 | 0.042049 | 0.01948 | 0.017638 | - | 0.022552 | 0.015114 | 0.017076 | - | 0.6682 | 0.3056 | 0.2867 | 0.5223 | 1.329 | 0.6157 | 0.5575 | - | 0.7006 | 0.4695 | 0.5305 | - | -0.002 | 0.014 | 3.11993645 | -0.0126679163 | 0 | 0.0421698355 | 0.00304768926 | -0.000420720196 | 0.000106770582 | -1.09382035e-05 | 5.57077794e-07 | 0.9 | 3.7 | 0.101435791 | 75.9148418 | 0.0272714884 | 0.0617300189 | 0.386525039 | 0.00891225912 | 3.3 | 11.4 | 86 | 110 | 571 | 611 | 524 | 558 | 679 | 1.07 | 0.662 | 0.484 | 3.34 | 1 | 1 | 1 | 2 | 1 | 482 (5) | 182 | 92.9 | 36.7 | 0.264 | 2.95 | 440/365 | - | 398/363 | 0 | 3.24 | 3.41 | - | - | - | - | - | - | - | - | - | 0.2 | 0.5 | 0.71 | 0.82 | 0.918 | 0.954 | 0.971 | 0.98 | 0.984 | 0.991 | 0.994 | 0.995 | 0.996 | 0.995 | 0.995 | 0.996 | 0.998 | 0.999 | 0.99 | 0.975 | 0.966 | 0.936 | 0.89 | 0.3 | 0.8 | 1.2 | 2.2 | 3.6 | 0.1 | 0.6 | 1.1 | 2.1 | 3.6 | 0 | 0.5 | 1 | 2.1 | 3.7 | 0 | 0.6 | 1.1 | 2.3 | 4 | 0 | 0.7 | 1.2 | 2.5 | 4.3 | 0.2 | 0.8 | 1.4 | 2.7 | 4.7 | 0.3 | 1 | 1.6 | 3 | 5.1 | 0.5 | 1.2 | 1.9 | 3.3 | 5.5 | 0.7 | 1.4 | 2.1 | 3.6 | 5.9 | A | S-TIH6 | FD60 | H-ZF7LA | N-SF6 | 2018-04-01 | 2019-04-01 | 2022-07-01
J-SF6HS | 805255 | 813252 | 1.75397 | 1.75551 | 1.76319 | 1.77161 | 1.77341 | 1.77497 | 1.78153 | 1.786439 | 1.791185 | 1.796109 | 1.797519 | 1.798846 | 1.804907 | 1.80518 | 1.812633 | 1.827749 | 1.829709 | 1.847229 | 1.864867 | 1.876421 | - | 25.45 | 25.24 | 39.3 | 0.03164 | 0.03219 | 0.021142 | 0.00967 | 0.009071 | 0.016524 | 0.042049 | 0.01948 | 0.017638 | - | 0.022552 | 0.015114 | 0.017076 | - | 0.6682 | 0.3056 | 0.2867 | 0.5223 | 1.329 | 0.6157 | 0.5575 | - | 0.7006 | 0.4695 | 0.5305 | - | -0.002 | 0.014 | 3.11993645 | -0.0126679163 | 0 | 0.0421698355 | 0.00304768926 | -0.000420720196 | 0.000106770582 | -1.09382035e-05 | 5.57077794e-07 | 0.9 | 3.7 | 0.101435791 | 75.9148418 | 0.0272714884 | 0.0617300189 | 0.386525039 | 0.00891225912 | 3.3 | 11.4 | 86 | 110 | 571 | 611 | 524 | 558 | 679 | 1.07 | 0.662 | 0.484 | 3.34 | 1 | 1 | 1 | 2 | 1 | 482 (5) | 182 | 92.9 | 36.7 | 0.264 | 2.95 | 425/360 | - | 390/361 | 0 | 2.25 | 2.36 | - | - | - | - | - | - | - | - | 0.04 | 0.26 | 0.58 | 0.8 | 0.89 | 0.949 | 0.972 | 0.982 | 0.987 | 0.991 | 0.997 | 0.998 | 0.999 | 0.999 | 0.999 | 0.999 | 0.998 | 0.997 | 0.993 | 0.987 | 0.973 | 0.962 | 0.929 | 0.88 | 0.3 | 0.8 | 1.2 | 2.2 | 3.6 | 0.1 | 0.6 | 1.1 | 2.1 | 3.6 | 0 | 0.5 | 1 | 2.1 | 3.7 | 0 | 0.6 | 1.1 | 2.3 | 4 | 0 | 0.7 | 1.2 | 2.5 | 4.3 | 0.2 | 0.8 | 1.4 | 2.7 | 4.7 | 0.3 | 1 | 1.6 | 3 | 5.1 | 0.5 | 1.2 | 1.9 | 3.3 | 5.5 | 0.7 | 1.4 | 2.1 | 3.6 | 5.9 | A | S-TIH6 | FD60-W | H-ZF7LAGT | N-SF6HT | 2018-04-01 | 2019-04-01 | 2022-07-01
J-SF7 | 640346 | 644343 | 1.60479 | 1.60615 | 1.61255 | 1.61881 | 1.62005 | 1.62111 | 1.62539 | 1.628474 | 1.631397 | 1.634385 | 1.635233 | 1.636029 | 1.639639 | 1.6398 | 1.644181 | 1.652905 | 1.654022 | 1.663859 | 1.673512 | 1.679697 | - | 34.55 | 34.29 | 28.95 | 0.01852 | 0.018789 | 0.013279 | 0.005911 | 0.005415 | 0.009796 | 0.024059 | 0.010954 | 0.009653 | - | 0.014127 | 0.008948 | 0.009841 | - | 0.717 | 0.3192 | 0.2924 | 0.5289 | 1.2991 | 0.5915 | 0.5212 | - | 0.7519 | 0.4762 | 0.5238 | - | -0.0004 | 0.0051 | 2.61297958 | -0.00985563637 | -0.000106186576 | 0.0254765452 | 0.000392630585 | 0.000121161036 | -1.21702106e-05 | 9.86930857e-07 | 0 | 0.6 | 5.9 | 0.11641455 | 83.2585149 | 0.0164966821 | 0.0583433442 | 0.333217429 | 0.00771106562 | 1.3 | 7.3 | 79 | 97 | 584 | 624 | 528 | 565 | 704 | 1.03 | 0.722 | 0.518 | 2.76 | 1 | 1 | 1 | 1 | 1 | 495 (5) | 122 | 78.8 | 31.8 | 0.238 | 2.8 | 395/355 | - | 383/355 | 0 | 1.26 | 1.28 | - | - | - | - | - | - | - | - | 0.13 | 0.45 | 0.74 | 0.89 | 0.944 | 0.976 | 0.983 | 0.987 | 0.99 | 0.993 | 0.997 | 0.998 | 0.997 | 0.998 | 0.997 | 0.996 | 0.997 | 0.998 | 0.993 | 0.988 | 0.967 | 0.947 | 0.88 | 0.85 | 2.2 | 2.5 | 2.7 | 3.3 | 4.2 | 2 | 2.3 | 2.6 | 3.2 | 4.1 | 1.9 | 2.2 | 2.5 | 3.1 | 4.1 | 1.9 | 2.2 | 2.5 | 3.2 | 4.2 | 1.9 | 2.2 | 2.6 | 3.3 | 4.3 | 2 | 2.3 | 2.7 | 3.4 | 4.5 | 2.1 | 2.5 | 2.8 | 3.6 | 4.8 | 2.2 | 2.6 | 3 | 3.8 | 5 | 2.4 | 2.8 | 3.2 | 4 | 5.3 | D | S-TIM27 | E-FD7 | H-F51 | - | 2018-04-01 | 2019-04-01 | 2022-07-01
J-SF8 | 689312 | 694309 | 1.64983 | 1.65119 | 1.65778 | 1.66454 | 1.66592 | 1.6671 | 1.67198 | 1.675565 | 1.678988 | 1.682509 | 1.683512 | 1.684454 | 1.688738 | 1.68893 | 1.694153 | 1.704616 | 1.705961 | 1.717865 | 1.729635 | 1.737225 | - | 31.16 | 30.92 | 32.09 | 0.022107 | 0.022449 | 0.015408 | 0.006944 | 0.006421 | 0.011644 | 0.028935 | 0.013249 | 0.01177 | - | 0.016411 | 0.010641 | 0.011808 | - | 0.697 | 0.3141 | 0.2905 | 0.5267 | 1.3089 | 0.5993 | 0.5324 | - | 0.731 | 0.474 | 0.526 | - | -0.0008 | 0.0072 | 2.76136798 | -0.0108932344 | 0 | 0.0279459967 | 0.00232580023 | -0.000432657789 | 9.2814925e-05 | -9.03546717e-06 | 4.01729395e-07 | 0.9 | 5.3 | 0.102971181 | 77.5985325 | 0.0194900806 | 0.0594772898 | 0.350160674 | 0.00819360173 | 1.4 | 10.5 | 92 | 116 | 544 | 582 | 489 | 523 | 648 | 1.083 | 0.746 | 0.494 | 2.93 | 1 | 1 | 1 | 1 | 1 | 492 (5) | 180 | 86.4 | 34.5 | 0.252 | 2.68 | 405/360 | - | 390/357 | 0 | 1.78 | 1.81 | - | - | - | - | - | - | - | - | 0.09 | 0.37 | 0.67 | 0.83 | 0.91 | 0.963 | 0.976 | 0.982 | 0.987 | 0.99 | 0.996 | 0.997 | 0.996 | 0.997 | 0.996 | 0.996 | 0.996 | 0.997 | 0.994 | 0.987 | 0.967 | 0.946 | 0.9 | 0.85 | 1 | 1.4 | 1.7 | 2.4 | 3.4 | 0.8 | 1.2 | 1.5 | 2.3 | 3.3 | 0.7 | 1.1 | 1.4 | 2.2 | 3.3 | 0.6 | 1 | 1.4 | 2.2 | 3.4 | 0.6 | 1 | 1.4 | 2.2 | 3.5 | 0.6 | 1.1 | 1.5 | 2.4 | 3.7 | 0.7 | 1.2 | 1.6 | 2.5 | 3.9 | 0.8 | 1.3 | 1.8 | 2.7 | 4.2 | 0.9 | 1.4 | 1.9 | 2.9 | 4.4 | C | S-TIM28 | E-FD8 | H-ZF10 | N-SF8 | 2015-4-1 | 2019-04-01 | 2022-07-01
J-SF10 | 728284 | 734282 | 1.68423 | 1.6857 | 1.69287 | 1.70036 | 1.70191 | 1.70324 | 1.70878 | 1.712868 | 1.716791 | 1.720838 | 1.721994 | 1.72308 | 1.728028 | 1.72825 | 1.734304 | 1.7465 | 1.748075 | 1.762074 | 1.77604 | 1.785117 | - | 28.38 | 28.15 | 35.24 | 0.025662 | 0.026081 | 0.017595 | 0.00797 | 0.007412 | 0.013466 | 0.033824 | 0.015574 | 0.013966 | - | 0.018751 | 0.01231 | 0.013771 | - | 0.6856 | 0.3106 | 0.2888 | 0.5247 | 1.3181 | 0.6069 | 0.5442 | - | 0.719 | 0.472 | 0.528 | - | -0.0012 | 0.0101 | 2.87916509 | -0.0119049122 | 0 | 0.0328054585 | 0.00270047713 | -0.000476826023 | 0.000107927203 | -1.07672748e-05 | 5.00986227e-07 | 0.9 | 5.3 | 0.105750615 | 76.5392188 | 0.0221567515 | 0.0612519187 | 0.362700744 | 0.0085946946 | 2 | 12.4 | 89 | 105 | 600 | 637 | 548 | 580 | 698 | 1.092 | 0.722 | 0.493 | 3.06 | 1 | 1 | 1 | 2 | 1 | 513 (5) | 159 | 88.6 | 35.4 | 0.251 | 2.79 | 415/365 | - | 392/362 | 0 | 2.38 | 2.48 | - | - | - | - | - | - | - | - | 0.02 | 0.24 | 0.57 | 0.78 | 0.88 | 0.946 | 0.968 | 0.978 | 0.983 | 0.987 | 0.995 | 0.996 | 0.996 | 0.997 | 0.995 | 0.993 | 0.994 | 0.995 | 0.995 | 0.988 | 0.972 | 0.961 | 0.927 | 0.89 | 1.6 | 2 | 2.4 | 3.2 | 4.4 | 1.4 | 1.9 | 2.2 | 3.1 | 4.3 | 1.3 | 1.8 | 2.2 | 3 | 4.4 | 1.3 | 1.8 | 2.2 | 3.1 | 4.6 | 1.3 | 1.8 | 2.3 | 3.3 | 4.8 | 1.4 | 1.9 | 2.4 | 3.5 | 5.1 | 1.5 | 2.1 | 2.6 | 3.7 | 5.4 | 1.7 | 2.3 | 2.8 | 4 | 5.8 | 1.8 | 2.4 | 3 | 4.2 | 6.1 | B | S-TIH10 | E-FD10、E-FD10L | H-ZF4A | N-SF10 | 2020-04-01 | 2022-07-01 | 2023-09-01
J-SF11 | 785256 | 792254 | 1.73456 | 1.73612 | 1.74381 | 1.75213 | 1.75389 | 1.75541 | 1.7618 | 1.766569 | 1.771171 | 1.775941 | 1.777306 | 1.77859 | 1.784456 | 1.78472 | 1.791929 | 1.806548 | 1.808444 | 1.825394 | 1.842474 | 1.853672 | - | 25.64 | 25.43 | 39 | 0.030607 | 0.031138 | 0.020531 | 0.009372 | 0.008779 | 0.015988 | 0.040674 | 0.018846 | 0.01708 | - | 0.021896 | 0.014623 | 0.016515 | - | 0.6708 | 0.3062 | 0.2868 | 0.5224 | 1.3289 | 0.6157 | 0.558 | - | 0.7032 | 0.4696 | 0.5304 | - | -0.0019 | 0.0144 | 3.05304325 | -0.012733991 | 0 | 0.0399774262 | 0.00316619134 | -0.000502824259 | 0.000122491876 | -1.25325941e-05 | 6.19354223e-07 | 1 | 9.5 | 0.0929465786 | 67.9977659 | 0.025533079 | 0.0629260605 | 0.380476109 | 0.00901929143 | 2.7 | 14.1 | 86 | 100 | 605 | 643 | 557 | 588 | 704 | 1.06 | 0.697 | 0.468 | 3.25 | 1 | 1 | 1 | 1 | 1 | 501 (5) | 130 | 91.9 | 36.5 | 0.26 | 2.75 | 430/365 | - | 397/364 | 0 | 3.12 | 3.25 | - | - | - | - | - | - | - | - | 0.02 | 0.15 | 0.44 | 0.7 | 0.83 | 0.929 | 0.958 | 0.97 | 0.978 | 0.984 | 0.992 | 0.995 | 0.994 | 0.996 | 0.997 | 0.998 | 0.998 | 0.999 | 0.999 | 0.99 | 0.973 | 0.964 | 0.931 | 0.89 | 1.1 | 1.6 | 2 | 3 | 4.4 | 1 | 1.5 | 1.9 | 2.9 | 4.4 | 0.9 | 1.4 | 1.9 | 3 | 4.6 | 0.9 | 1.5 | 2 | 3.1 | 4.9 | 1 | 1.6 | 2.2 | 3.4 | 5.2 | 1.2 | 1.8 | 2.4 | 3.7 | 5.6 | 1.4 | 2 | 2.6 | 4 | 6.1 | 1.6 | 2.3 | 2.9 | 4.4 | 6.6 | 1.8 | 2.5 | 3.2 | 4.6 | 6.9 | B | S-TIH11 | FD110 | H-ZF13 | N-SF11 | 2016-4-1 | 2019-04-01 | 2022-07-01
J-SF13 | 741277 | 747275 | 1.69539 | 1.69688 | 1.70418 | 1.71187 | 1.71347 | 1.71484 | 1.72056 | 1.724801 | 1.728868 | 1.733069 | 1.734269 | 1.735397 | 1.740539 | 1.74077 | 1.747068 | 1.759772 | 1.761414 | 1.776029 | 1.790639 | 1.800152 | - | 27.74 | 27.52 | 36.05 | 0.026703 | 0.027145 | 0.018225 | 0.008268 | 0.007701 | 0.013999 | 0.035259 | 0.016257 | 0.01461 | - | 0.019425 | 0.012799 | 0.014346 | - | 0.6825 | 0.3096 | 0.2884 | 0.5242 | 1.3204 | 0.6088 | 0.5471 | - | 0.7156 | 0.4715 | 0.5285 | - | -0.0013 | 0.011 | 2.9174225 | -0.0121278695 | 0 | 0.0344734103 | 0.00266756706 | -0.000432503622 | 0.000100646069 | -1.00610625e-05 | 4.80261151e-07 | 0.9 | 4.8 | 0.112550486 | 80.7969473 | 0.0233049439 | 0.0613187337 | 0.366354523 | 0.0086380411 | 2.3 | 10.7 | 86 | 103 | 604 | 636 | 553 | 585 | 704 | 1.132 | 0.718 | 0.506 | 3.1 | 1 | 1 | 1 | 1 | 1 | 492 (5) | 160 | 89.5 | 35.7 | 0.254 | 2.79 | 420/365 | - | 394/362 | 0 | 2.73 | 2.85 | - | - | - | - | - | - | - | - | 0.03 | 0.2 | 0.51 | 0.74 | 0.85 | 0.938 | 0.962 | 0.972 | 0.979 | 0.984 | 0.992 | 0.994 | 0.994 | 0.995 | 0.994 | 0.993 | 0.994 | 0.995 | 0.994 | 0.987 | 0.971 | 0.961 | 0.925 | 0.89 | 1.6 | 2 | 2.3 | 3.1 | 4.4 | 1.4 | 1.8 | 2.2 | 3.1 | 4.4 | 1.3 | 1.8 | 2.2 | 3.1 | 4.5 | 1.3 | 1.8 | 2.2 | 3.2 | 4.7 | 1.4 | 1.9 | 2.3 | 3.4 | 5 | 1.5 | 2 | 2.5 | 3.6 | 5.3 | 1.7 | 2.2 | 2.7 | 3.9 | 5.7 | 1.8 | 2.4 | 3 | 4.2 | 6.1 | 2 | 2.6 | 3.2 | 4.4 | 6.4 | C | S-TIH13 | E-FD13 | H-ZF50 | - | 2018-04-01 | 2019-04-01 | 2022-07-01
J-SF14 | 762266 | 769264 | 1.71383 | 1.71538 | 1.72298 | 1.73105 | 1.73273 | 1.73418 | 1.74025 | 1.744758 | 1.749094 | 1.75358 | 1.754862 | 1.756069 | 1.761573 | 1.76182 | 1.768573 | 1.782237 | 1.784006 | 1.799796 | 1.815656 | 1.826028 | - | 26.58 | 26.37 | 37.62 | 0.028657 | 0.029144 | 0.019396 | 0.008822 | 0.00824 | 0.014993 | 0.037976 | 0.017559 | 0.01586 | - | 0.020678 | 0.013711 | 0.015433 | - | 0.6768 | 0.3078 | 0.2875 | 0.5232 | 1.3252 | 0.6127 | 0.5534 | - | 0.7095 | 0.4705 | 0.5295 | - | -0.0017 | 0.013 | 2.98193445 | -0.012659384 | 0 | 0.0370386685 | 0.00296054842 | -0.000481643932 | 0.000114549779 | -1.16507463e-05 | 5.68089035e-07 | 0.8 | 5.7 | 0.105344766 | 74.826597 | 0.0243859017 | 0.0624217837 | 0.373151673 | 0.00883028805 | 2.8 | 10.3 | 83 | 99 | 617 | 647 | 563 | 597 | 716 | 1.02 | 0.694 | 0.465 | 3.17 | 1 | 1 | 1 | 1 | 1 | 513 (5) | 165 | 91.7 | 36.6 | 0.254 | 3.17 | 425/365 | - | 396/364 | 0 | 2.91 | 3.06 | - | - | - | - | - | - | - | - | 0.02 | 0.15 | 0.45 | 0.71 | 0.84 | 0.937 | 0.963 | 0.973 | 0.979 | 0.985 | 0.993 | 0.996 | 0.996 | 0.997 | 0.997 | 0.997 | 0.997 | 0.998 | 0.994 | 0.989 | 0.977 | 0.972 | 0.944 | 0.922 | 1.9 | 2.3 | 2.7 | 3.6 | 5 | 1.7 | 2.2 | 2.6 | 3.6 | 5 | 1.7 | 2.1 | 2.6 | 3.6 | 5.2 | 1.7 | 2.2 | 2.7 | 3.8 | 5.4 | 1.8 | 2.3 | 2.9 | 4 | 5.8 | 2 | 2.5 | 3.1 | 4.3 | 6.2 | 2.1 | 2.8 | 3.3 | 4.6 | 6.6 | 2.4 | 3 | 3.6 | 5 | 7.1 | 2.6 | 3.2 | 3.9 | 5.3 | 7.5 | C | S-TIH14 | FD140 | H-ZF12 | N-SF14 | 2015-4-1 | 2019-04-01 | 2022-07-01
J-SF15 | 699301 | 704299 | 1.65842 | 1.65981 | 1.66653 | 1.6735 | 1.67493 | 1.67616 | 1.68124 | 1.684973 | 1.688547 | 1.692227 | 1.693276 | 1.694263 | 1.698749 | 1.69895 | 1.704427 | 1.715424 | 1.71684 | 1.729392 | 1.741843 | 1.749895 | - | 30.13 | 29.89 | 33.19 | 0.023197 | 0.023564 | 0.016067 | 0.007254 | 0.006723 | 0.0122 | 0.030442 | 0.013968 | 0.012451 | - | 0.017116 | 0.011151 | 0.012413 | - | 0.6926 | 0.3127 | 0.2898 | 0.5259 | 1.3123 | 0.6021 | 0.5368 | - | 0.7264 | 0.4732 | 0.5268 | - | -0.001 | 0.0083 | 2.79018804 | -0.0110845992 | 0 | 0.0297256583 | 0.00219337541 | -0.000359769888 | 8.12762977e-05 | -8.02301606e-06 | 3.73019506e-07 | 0.8 | 5 | 0.111922422 | 83.1931901 | 0.0208150315 | 0.0598208007 | 0.352661928 | 0.00829447247 | 1.9 | 9.8 | 92 | 113 | 571 | 606 | 522 | 554 | 675 | 1.071 | 0.738 | 0.49 | 2.95 | 1 | 1 | 1 | 2 | 1 | 468 (5) | 167 | 84.2 | 33.6 | 0.254 | 2.84 | 405/360 | - | 387/358 | 0 | 1.73 | 1.79 | - | - | - | - | - | - | - | - | 0.08 | 0.34 | 0.66 | 0.84 | 0.916 | 0.963 | 0.975 | 0.982 | 0.987 | 0.99 | 0.995 | 0.996 | 0.996 | 0.997 | 0.995 | 0.993 | 0.994 | 0.996 | 0.991 | 0.988 | 0.97 | 0.951 | 0.907 | 0.86 | 0.9 | 1.3 | 1.6 | 2.3 | 3.4 | 0.7 | 1.1 | 1.4 | 2.2 | 3.3 | 0.6 | 1 | 1.3 | 2.1 | 3.3 | 0.5 | 0.9 | 1.3 | 2.2 | 3.5 | 0.5 | 1 | 1.4 | 2.3 | 3.6 | 0.6 | 1.1 | 1.5 | 2.4 | 3.9 | 0.7 | 1.2 | 1.7 | 2.7 | 4.2 | 0.9 | 1.4 | 1.8 | 2.9 | 4.5 | 1 | 1.5 | 2 | 3.1 | 4.7 | C | S-TIM35 | E-FD15、E-FD15L | H-ZF11 | N-SF15 | 2019-04-01 | 2020-04-01 | 2022-07-01
J-SF03 | 847238 | 855236 | 1.79055 | 1.79217 | 1.80027 | 1.80936 | 1.81132 | 1.81303 | 1.82027 | 1.825725 | 1.831009 | 1.836505 | 1.83808 | 1.839564 | 1.846354 | 1.84666 | 1.855032 | 1.872084 | 1.874302 | 1.894197 | 1.914364 | 1.927659 | - | 23.8 | 23.61 | 42.02 | 0.035579 | 0.036222 | 0.023473 | 0.01078 | 0.010155 | 0.018527 | 0.047537 | 0.022113 | 0.020167 | - | 0.025048 | 0.016952 | 0.01927 | - | 0.6597 | 0.303 | 0.2854 | 0.5207 | 1.3361 | 0.6215 | 0.5668 | - | 0.6915 | 0.468 | 0.532 | - | -0.0025 | 0.0171 | 3.25089291 | -0.013324411 | 0 | 0.0484040988 | 0.0032638368 | -0.000401470701 | 0.000116583198 | -1.27242455e-05 | 6.96171808e-07 | 0.9 | 6 | 0.111923941 | 82.8410074 | 0.0304841319 | 0.0623699294 | 0.397973273 | 0.0091016661 | 3.4 | 11.1 | 81 | 102 | 615 | 648 | - | - | - | 0.97 | 0.59 | 0.466 | 3.53 | 1 | 1 | 1 | 1 | 1 | 492 (5) | 179 | 94.4 | 37.3 | 0.266 | 2.92 | - | 415/370 | 407/367 | 0 | 4.96 | 5.03 | - | - | - | - | - | - | - | - | - | 0.09 | 0.32 | 0.57 | 0.73 | 0.87 | 0.927 | 0.954 | 0.968 | 0.976 | 0.987 | 0.989 | 0.987 | 0.989 | 0.991 | 0.993 | 0.994 | 0.997 | 0.999 | 0.991 | 0.983 | 0.977 | 0.962 | 0.938 | 0.4 | 1 | 1.4 | 2.6 | 4.2 | 0.3 | 0.8 | 1.4 | 2.5 | 4.3 | 0.2 | 0.8 | 1.3 | 2.6 | 4.5 | 0.2 | 0.9 | 1.4 | 2.8 | 4.8 | 0.3 | 1 | 1.6 | 3 | 5.2 | 0.5 | 1.2 | 1.8 | 3.3 | 5.6 | 0.7 | 1.4 | 2.1 | 3.7 | 6.1 | 0.9 | 1.7 | 2.4 | 4.1 | 6.7 | 1.1 | 1.9 | 2.7 | 4.4 | 7.1 | A | S-TIH53 | FDS90 | H-ZF52 | N-SF57 | 2015-4-1 | 2018-04-01 | 2019-04-01
J-SF03HS | 847238 | 855236 | 1.79055 | 1.79217 | 1.80027 | 1.80936 | 1.81132 | 1.81303 | 1.82027 | 1.825725 | 1.831009 | 1.836505 | 1.83808 | 1.839564 | 1.846354 | 1.84666 | 1.855032 | 1.872084 | 1.874302 | 1.894197 | 1.914364 | 1.927659 | - | 23.8 | 23.61 | 42.02 | 0.035579 | 0.036222 | 0.023473 | 0.01078 | 0.010155 | 0.018527 | 0.047537 | 0.022113 | 0.020167 | - | 0.025048 | 0.016952 | 0.01927 | - | 0.6597 | 0.303 | 0.2854 | 0.5207 | 1.3361 | 0.6215 | 0.5668 | - | 0.6915 | 0.468 | 0.532 | - | -0.0025 | 0.0171 | 3.25089291 | -0.013324411 | 0 | 0.0484040988 | 0.0032638368 | -0.000401470701 | 0.000116583198 | -1.27242455e-05 | 6.96171808e-07 | 0.9 | 6 | 0.111923941 | 82.8410074 | 0.0304841319 | 0.0623699294 | 0.397973273 | 0.0091016661 | 3.4 | 11.1 | 81 | 102 | 615 | 648 | - | - | - | 0.97 | 0.59 | 0.466 | 3.53 | 1 | 1 | 1 | 1 | 1 | 492 (5) | 179 | 94.4 | 37.3 | 0.266 | 2.92 | - | 405/370 | 398/367 | 0 | 3.22 | 3.39 | - | - | - | - | - | - | - | - | - | 0.11 | 0.43 | 0.7 | 0.83 | 0.925 | 0.956 | 0.97 | 0.977 | 0.982 | 0.992 | 0.995 | 0.995 | 0.997 | 0.998 | 0.999 | 0.998 | 0.996 | 0.993 | 0.99 | 0.986 | 0.976 | 0.953 | 0.914 | 0.4 | 1 | 1.4 | 2.6 | 4.2 | 0.3 | 0.8 | 1.4 | 2.5 | 4.3 | 0.2 | 0.8 | 1.3 | 2.6 | 4.5 | 0.2 | 0.9 | 1.4 | 2.8 | 4.8 | 0.3 | 1 | 1.6 | 3 | 5.2 | 0.5 | 1.2 | 1.8 | 3.3 | 5.6 | 0.7 | 1.4 | 2.1 | 3.7 | 6.1 | 0.9 | 1.7 | 2.4 | 4.1 | 6.7 | 1.1 | 1.9 | 2.7 | 4.4 | 7.1 | A | S-TIH53W | FDS90-SG | H-ZF52GT | N-SF57HT | 2017-4-1 | 2018-04-01 | 2019-04-01
J-SFS3 | 785263 | 792261 | 1.73526 | 1.73683 | 1.74451 | 1.75275 | 1.75448 | 1.75598 | 1.76226 | 1.766938 | 1.771447 | 1.776116 | 1.777451 | 1.778708 | 1.784442 | 1.7847 | 1.79174 | 1.805989 | 1.807834 | 1.824304 | 1.84084 | 1.851648 | - | 26.27 | 26.06 | 38.07 | 0.029873 | 0.030383 | 0.020135 | 0.009178 | 0.008584 | 0.015624 | 0.039604 | 0.018315 | 0.016536 | - | 0.02147 | 0.014289 | 0.016094 | - | 0.674 | 0.3072 | 0.2873 | 0.523 | 1.3257 | 0.6131 | 0.5535 | - | 0.7066 | 0.4703 | 0.5297 | - | -0.0017 | 0.0128 | 3.05623339 | -0.0128486167 | 0 | 0.0387408706 | 0.00339109066 | -0.000605526065 | 0.000141221664 | -1.44464234e-05 | 6.88155857e-07 | 1.1 | 10.3 | 0.0933352719 | 67.9499207 | 0.0266834997 | 0.0609673098 | 0.379672929 | 0.00870602218 | 2 | 18 | 84 | 104 | 581 | 626 | 536 | 569 | 691 | 1.08 | 0.63 | 0.415 | 3.28 | 1 | 1 | 1 | 2 | 1 | 492 (5) | 196 | 92.8 | 37 | 0.256 | 3.03 | 435/365 | - | 399/363 | 0 | 3.37 | 3.45 | - | - | - | - | - | - | - | - | 0.02 | 0.17 | 0.44 | 0.68 | 0.81 | 0.922 | 0.957 | 0.97 | 0.978 | 0.985 | 0.994 | 0.995 | 0.994 | 0.996 | 0.996 | 0.996 | 0.996 | 0.996 | 0.993 | 0.988 | 0.976 | 0.967 | 0.933 | 0.89 | 0.9 | 1.4 | 1.8 | 2.7 | 3.9 | 0.7 | 1.2 | 1.7 | 2.7 | 4 | 0.7 | 1.2 | 1.7 | 2.7 | 4.1 | 0.7 | 1.2 | 1.7 | 2.8 | 4.4 | 0.7 | 1.3 | 1.9 | 3.1 | 4.7 | 0.9 | 1.5 | 2.1 | 3.3 | 5.1 | 1.1 | 1.7 | 2.3 | 3.6 | 5.6 | 1.3 | 2 | 2.6 | 4 | 6 | 1.4 | 2.1 | 2.8 | 4.3 | 6.4 | C | S-TIH23 | - | - | - | 2015-4-1 | 2019-04-01 | 2022-07-01
J-SFH1 | 808227 | 816226 | 1.75156 | 1.75327 | 1.76173 | 1.77098 | 1.77295 | 1.77466 | 1.78187 | 1.787287 | 1.792532 | 1.797989 | 1.799554 | 1.80103 | 1.807785 | 1.80809 | 1.81644 | 1.833527 | 1.835758 | 1.855872 | 1.876462 | 1.890157 | - | 22.74 | 22.55 | 43.98 | 0.035538 | 0.036204 | 0.023326 | 0.010702 | 0.010101 | 0.018451 | 0.047782 | 0.022345 | 0.02059 | - | 0.024891 | 0.016886 | 0.019318 | - | 0.6564 | 0.3011 | 0.2842 | 0.5192 | 1.3445 | 0.6288 | 0.5794 | - | 0.6875 | 0.4664 | 0.5336 | - | -0.0032 | 0.0226 | 3.11637039 | -0.0140103252 | 0 | 0.0455295459 | 0.00379129507 | -0.000576203793 | 0.000153793977 | -1.65780029e-05 | 8.814805e-07 | 0.9 | 4.3 | 0.0985730452 | 67.2412004 | 0.0304158799 | 0.0653413919 | 0.382916992 | 0.00940813164 | 4.8 | 16.9 | 91 | 113 | 581 | 619 | 535 | 569 | 676 | 0.862 | 0.635 | 0.408 | 3.31 | 1 | 1 | 1 | 1 | 1 | 408 (4) | 341 | 83 | 33 | 0.259 | 3.31 | 445/370 | - | 404/371 | 0 | 4.21 | 4.39 | - | - | - | - | - | - | - | - | - | 0.04 | 0.25 | 0.55 | 0.75 | 0.908 | 0.952 | 0.968 | 0.978 | 0.983 | 0.992 | 0.996 | 0.996 | 0.998 | 0.996 | 0.994 | 0.995 | 0.996 | 0.997 | 0.989 | 0.974 | 0.966 | 0.939 | 0.908 | -2.4 | -1.9 | -1.4 | -0.3 | 1.4 | -2.6 | -2.1 | -1.6 | -0.5 | 1.4 | -2.8 | -2.2 | -1.7 | -0.6 | 1.4 | -2.9 | -2.3 | -1.8 | -0.5 | 1.6 | -2.9 | -2.3 | -1.7 | -0.4 | 1.8 | -2.9 | -2.2 | -1.6 | -0.2 | 2.1 | -2.8 | -2.1 | -1.5 | 0 | 2.4 | -2.7 | -2 | -1.3 | 0.2 | 2.8 | -2.6 | -1.8 | -1.2 | 0.4 | 3.1 | B | S-NPH1 | FD225 | H-ZF71 | - | 2017-04-01 | 2019-04-01 | 2022-07-01
J-SFH1HS | 808227 | 816226 | 1.75156 | 1.75327 | 1.76173 | 1.77098 | 1.77295 | 1.77466 | 1.78187 | 1.787287 | 1.792532 | 1.797989 | 1.799554 | 1.80103 | 1.807785 | 1.80809 | 1.81644 | 1.833527 | 1.835758 | 1.855872 | 1.876462 | 1.890157 | - | 22.74 | 22.55 | 43.98 | 0.035538 | 0.036204 | 0.023326 | 0.010702 | 0.010101 | 0.018451 | 0.047782 | 0.022345 | 0.02059 | - | 0.024891 | 0.016886 | 0.019318 | - | 0.6564 | 0.3011 | 0.2842 | 0.5192 | 1.3445 | 0.6288 | 0.5794 | - | 0.6875 | 0.4664 | 0.5336 | - | -0.0032 | 0.0226 | 3.11637039 | -0.0140103252 | 0 | 0.0455295459 | 0.00379129507 | -0.000576203793 | 0.000153793977 | -1.65780029e-05 | 8.814805e-07 | 0.9 | 4.3 | 0.0985730452 | 67.2412004 | 0.0304158799 | 0.0653413919 | 0.382916992 | 0.00940813164 | 4.8 | 16.9 | 91 | 113 | 581 | 619 | 535 | 569 | 676 | 0.862 | 0.635 | 0.408 | 3.31 | 1 | 1 | 1 | 1 | 1 | 408 (4) | 341 | 83 | 33 | 0.259 | 3.31 | 420/370 | - | 393/370 | 0 | 2.34 | 2.49 | - | - | - | - | - | - | - | - | - | 0.06 | 0.38 | 0.73 | 0.89 | 0.958 | 0.972 | 0.978 | 0.983 | 0.987 | 0.993 | 0.996 | 0.996 | 0.998 | 0.999 | 0.999 | 0.999 | 0.999 | 0.997 | 0.992 | 0.974 | 0.957 | 0.92 | 0.88 | -2.4 | -1.9 | -1.4 | -0.3 | 1.4 | -2.6 | -2.1 | -1.6 | -0.5 | 1.4 | -2.8 | -2.2 | -1.7 | -0.6 | 1.4 | -2.9 | -2.3 | -1.8 | -0.5 | 1.6 | -2.9 | -2.3 | -1.7 | -0.4 | 1.8 | -2.9 | -2.2 | -1.6 | -0.2 | 2.1 | -2.8 | -2.1 | -1.5 | 0 | 2.4 | -2.7 | -2 | -1.3 | 0.2 | 2.8 | -2.6 | -1.8 | -1.2 | 0.4 | 3.1 | D | S-NPH1-W | FD225 | H-ZF71 | - | 2019-04-01 | 2022-07-01 | -
J-SFH2 | 861231 | 870229 | 1.8012 | 1.803 | 1.81192 | 1.82167 | 1.82375 | 1.82555 | 1.83315 | 1.838854 | 1.844377 | 1.85012 | 1.851766 | 1.853318 | 1.86042 | 1.86074 | 1.869508 | 1.887417 | 1.889752 | 1.910759 | 1.932175 | 1.946358 | - | 23.08 | 22.89 | 43.33 | 0.037297 | 0.037986 | 0.02457 | 0.011266 | 0.01062 | 0.019388 | 0.050019 | 0.023342 | 0.021416 | - | 0.026216 | 0.017742 | 0.020244 | - | 0.6588 | 0.3021 | 0.2847 | 0.5198 | 1.3411 | 0.6258 | 0.5742 | - | 0.6901 | 0.4671 | 0.5329 | - | -0.0029 | 0.0202 | 3.29659106 | -0.0151583913 | 0 | 0.0496966192 | 0.00387657158 | -0.000533127104 | 0.000143134944 | -1.50873439e-05 | 8.02061962e-07 | 1.1 | 6.7 | 0.110507518 | 73.9541338 | 0.0318957625 | 0.0634615914 | 0.401415757 | 0.00905242609 | 4.3 | 12.7 | 84 | 98 | 589 | 630 | 546 | 580 | 696 | 0.813 | 0.572 | 0.372 | 3.82 | 1 | 1 | 1 | 1 | 1 | 441 (4) | 309 | 88.8 | 35 | 0.268 | 3.04 | - | 415/370 | 403/367 | 0 | 4.84 | 5.24 | - | - | - | - | - | - | - | - | - | 0.1 | 0.36 | 0.63 | 0.77 | 0.88 | 0.916 | 0.938 | 0.954 | 0.965 | 0.985 | 0.992 | 0.993 | 0.995 | 0.996 | 0.997 | 0.997 | 0.999 | 0.998 | 0.995 | 0.986 | 0.977 | 0.942 | 0.906 | -1.9 | -1.4 | -0.9 | 0.2 | 1.9 | -2.1 | -1.5 | -1 | 0.1 | 1.9 | -2.2 | -1.6 | -1.1 | 0.1 | 2.1 | -2.2 | -1.6 | -1 | 0.3 | 2.4 | -2.1 | -1.5 | -0.9 | 0.5 | 2.8 | -2 | -1.3 | -0.7 | 0.8 | 3.2 | -1.8 | -1.1 | -0.5 | 1.1 | 3.6 | -1.6 | -0.9 | -0.2 | 1.4 | 4.1 | -1.5 | -0.7 | 0 | 1.7 | 4.5 | B | - | - | - | - | 2018-04-01 | 2019-04-01 | 2022-07-01
J-SFH4 | 664274 | 670271 | 1.62274 | 1.62418 | 1.63103 | 1.63803 | 1.63947 | 1.6407 | 1.6458 | 1.649567 | 1.653178 | 1.656918 | 1.657989 | 1.658998 | 1.663612 | 1.66382 | 1.66952 | 1.681192 | 1.682719 | 1.696531 | 1.710834 | 1.720477 | - | 27.35 | 27.07 | 36.57 | 0.024274 | 0.02473 | 0.016216 | 0.007351 | 0.006902 | 0.012602 | 0.032711 | 0.015339 | 0.014303 | - | 0.017287 | 0.011531 | 0.013199 | - | 0.668 | 0.3028 | 0.2843 | 0.5192 | 1.3476 | 0.6319 | 0.5892 | - | 0.699 | 0.4663 | 0.5337 | - | -0.0052 | 0.0334 | 2.6698835 | -0.009720561 | -0.000178592986 | 0.0330802051 | -0.000466984185 | 0.0005772705 | -7.46804377e-05 | 5.46919156e-06 | 0 | 1.5 | 4.6 | 0.0981224168 | 69.8916297 | 0.0198027993 | 0.0720938068 | 0.33803235 | 0.00824394223 | 5 | 8.2 | 111 | 143 | 476 | 520 | 439 | 470 | 575 | 0.807 | 0.745 | 0.375 | 2.89 | 1 | 1 | 1 | 2 | 1 | 343 (3) | 509 | 71.6 | 28.3 | 0.266 | 2.55 | 425/375 | - | 405/375 | 0 | 4.2 | 4.46 | - | - | - | - | - | - | - | - | - | 0.01 | 0.16 | 0.48 | 0.72 | 0.905 | 0.953 | 0.968 | 0.974 | 0.978 | 0.984 | 0.988 | 0.991 | 0.994 | 0.996 | 0.998 | 0.999 | 0.999 | 0.999 | 0.992 | 0.957 | 0.908 | 0.85 | 0.79 | -2.1 | -1.6 | -1.2 | -0.4 | 1.1 | -2.4 | -1.9 | -1.5 | -0.6 | 1 | -2.7 | -2.2 | -1.8 | -0.8 | 0.9 | -2.9 | -2.4 | -2 | -0.9 | 1 | -3.1 | -2.6 | -2.1 | -0.9 | 1.1 | -3.2 | -2.6 | -2.1 | -0.9 | 1.2 | -3.3 | -2.7 | -2.1 | -0.8 | 1.4 | -3.3 | -2.7 | -2.1 | -0.7 | 1.7 | -3.4 | -2.7 | -2.1 | -0.7 | 1.9 | A | - | - | - | - | 2020-04-01 | 2021-04-01 | 2022-07-01
J-SFH5 | 756247 | 763245 | 1.70465 | 1.70639 | 1.71472 | 1.72335 | 1.72513 | 1.72667 | 1.73306 | 1.737788 | 1.742335 | 1.747048 | 1.748398 | 1.749669 | 1.755488 | 1.75575 | 1.762936 | 1.777633 | 1.779553 | 1.796874 | 1.814702 | 1.82665 | - | 24.71 | 24.49 | 40.47 | 0.030585 | 0.031155 | 0.020377 | 0.00926 | 0.008702 | 0.015888 | 0.041124 | 0.019241 | 0.017828 | - | 0.021727 | 0.014538 | 0.016617 | - | 0.6662 | 0.3028 | 0.2845 | 0.5195 | 1.3446 | 0.6291 | 0.5829 | - | 0.6974 | 0.4666 | 0.5334 | - | -0.0038 | 0.0262 | 2.95136928 | -0.012221704 | -0.000229797089 | 0.0439763055 | -0.000594321969 | 0.000766493369 | -9.8263351e-05 | 7.00260276e-06 | 0 | 2.2 | 8.6 | 0.097567324 | 62.4777153 | 0.0229130404 | 0.0702967186 | 0.371469828 | 0.00910137167 | 8.2 | 15.1 | 84 | 107 | 540 | 595 | 507 | 542 | 656 | 0.836 | 0.669 | 0.393 | 3.19 | 1 | 1 | 1 | 1 | 1 | 391 (4) | 346 | 83.2 | 33.1 | 0.256 | 3.07 | 445/375 | - | 404/377 | 0 | 4.33 | 4.73 | - | - | - | - | - | - | - | - | - | - | 0.12 | 0.47 | 0.74 | 0.905 | 0.942 | 0.957 | 0.965 | 0.971 | 0.983 | 0.988 | 0.992 | 0.993 | 0.995 | 0.997 | 0.998 | 0.999 | 0.993 | 0.987 | 0.965 | 0.934 | 0.85 | 0.77 | -1.2 | -0.7 | -0.3 | 0.6 | 2.1 | -1.4 | -0.9 | -0.4 | 0.6 | 2.2 | -1.4 | -0.9 | -0.4 | 0.7 | 2.5 | -1.4 | -0.8 | -0.3 | 0.9 | 2.8 | -1.3 | -0.7 | -0.1 | 1.1 | 3.2 | -1.1 | -0.5 | 0.1 | 1.4 | 3.6 | -0.9 | -0.2 | 0.4 | 1.8 | 4.1 | -0.7 | 0 | 0.7 | 2.2 | 4.7 | -0.5 | 0.2 | 0.9 | 2.5 | 5.1 | A | - | - | - | - | 2020-04-01 | 2021-04-01 | 2022-07-01
J-SFH6 | 713260 | 720258 | 1.66768 | 1.66921 | 1.67665 | 1.68438 | 1.68597 | 1.68734 | 1.69305 | 1.69728 | 1.701356 | 1.705581 | 1.706791 | 1.707931 | 1.713145 | 1.71338 | 1.719815 | 1.732977 | 1.734697 | 1.750227 | 1.766223 | 1.776959 | - | 26.04 | 25.79 | 38.4 | 0.027396 | 0.027906 | 0.018237 | 0.008301 | 0.007799 | 0.014234 | 0.036847 | 0.01725 | 0.015996 | - | 0.019447 | 0.013024 | 0.014882 | - | 0.6657 | 0.303 | 0.2847 | 0.5196 | 1.345 | 0.6297 | 0.5839 | - | 0.6969 | 0.4667 | 0.5333 | - | -0.0043 | 0.029 | 2.82553965 | -0.0123310785 | 0 | 0.0325389121 | 0.00324003911 | -0.00061948412 | 0.000156509513 | -1.74645253e-05 | 9.29550541e-07 | 0.9 | 5 | 0.0927389277 | 64.5462057 | 0.0217316868 | 0.0704718985 | 0.356210137 | 0.00865769011 | 4.9 | 16.9 | 101 | 131 | 524 | 568 | 491 | 516 | 620 | 0.842 | 0.71 | 0.385 | 3.09 | 1 | 1 | 1 | 1 | 1 | 394(4) | 432 | 76.45 | 30.26 | 0.263 | 2.74 | 425/375 | - | 404/374 | 0 | 4.19 | 4.31 | - | - | - | - | - | - | - | - | - | 0.03 | 0.16 | 0.5 | 0.74 | 0.914 | 0.961 | 0.977 | 0.984 | 0.988 | 0.996 | 0.998 | 0.998 | 0.999 | 0.999 | 0.999 | 0.999 | 0.999 | 0.998 | 0.989 | 0.955 | 0.911 | 0.84 | 0.77 | -2.5 | -2.1 | -1.7 | -0.8 | 0.7 | -2.8 | -2.3 | -1.9 | -0.9 | 0.6 | -3 | -2.5 | -2 | -1 | 0.7 | -3.1 | -2.5 | -2.1 | -0.9 | 0.9 | -3.1 | -2.5 | -2 | -0.8 | 1.1 | -3.1 | -2.5 | -1.9 | -0.7 | 1.4 | -3 | -2.4 | -1.8 | -0.5 | 1.8 | -2.9 | -2.3 | -1.7 | -0.2 | 2.1 | -2.9 | -2.2 | -1.5 | -0.1 | 2.4 | A | - | - | - | - | 2021-04-01 | 2022-07-01 | -
J-SFH8 | 622307 | 627304 | 1.58657 | 1.58785 | 1.594 | 1.60015 | 1.60138 | 1.60244 | 1.60679 | 1.609981 | 1.613039 | 1.616197 | 1.617099 | 1.617948 | 1.621826 | 1.622 | 1.62677 | 1.636485 | 1.637752 | 1.649161 | 1.660879 | 1.66873 | - | 30.66 | 30.35 | 32.62 | 0.020288 | 0.020653 | 0.013754 | 0.006216 | 0.005803 | 0.010573 | 0.027161 | 0.012676 | 0.011718 | - | 0.014656 | 0.009671 | 0.010982 | - | 0.6779 | 0.3064 | 0.286 | 0.5211 | 1.3388 | 0.6248 | 0.5776 | - | 0.7096 | 0.4683 | 0.5317 | - | -0.005 | 0.0319 | 2.55435034 | -0.0100436655 | 0 | 0.0222501317 | 0.00274804538 | -0.000599590054 | 0.000136350999 | -1.4533726e-05 | 7.28771109e-07 | 1 | 6.4 | 0.0667640152 | 52.4116669 | 0.015245775 | 0.073129673 | 0.325603715 | 0.00794640726 | 4.2 | 23.4 | 124 | 163 | 422 | 478 | 387 | 420 | 528 | 0.728 | 0.76 | 0.341 | 2.81 | 1 | 2 | 1 | 2 | 2 | 345(3) | 600 | 64.51 | 25.4 | 0.27 | 2.43 | 405/370 | - | 393/368 | 0 | 2.11 | 2.36 | - | - | - | - | - | - | - | - | - | 0.09 | 0.45 | 0.75 | 0.88 | 0.951 | 0.968 | 0.974 | 0.976 | 0.978 | 0.984 | 0.987 | 0.99 | 0.993 | 0.996 | 0.998 | 0.999 | 0.999 | 0.998 | 0.986 | 0.932 | 0.86 | 0.78 | 0.7 | -3.7 | -3.4 | -3.1 | -2.4 | -1.2 | -4.1 | -3.8 | -3.4 | -2.7 | -1.4 | -4.5 | -4.2 | -3.8 | -3 | -1.7 | -4.9 | -4.5 | -4.1 | -3.2 | -1.8 | -5.1 | -4.7 | -4.3 | -3.4 | -1.8 | -5.3 | -4.9 | -4.4 | -3.5 | -1.8 | -5.5 | -5 | -4.6 | -3.5 | -1.8 | -5.6 | -5.1 | -4.7 | -3.6 | -1.7 | -5.7 | -5.2 | -4.7 | -3.6 | -1.7 | A | - | - | - | - | 2022-07-01 | - | -
J-SFH9 | 796226 | 805224 | 1.73971 | 1.74154 | 1.75046 | 1.75983 | 1.76178 | 1.76347 | 1.77055 | 1.775859 | 1.781002 | 1.786361 | 1.787901 | 1.789352 | 1.796009 | 1.79631 | 1.804568 | 1.821585 | 1.823822 | 1.844166 | 1.865425 | - | - | 22.61 | 22.4 | 44.23 | 0.035224 | 0.035921 | 0.022889 | 0.010502 | 0.009949 | 0.018207 | 0.047856 | 0.022581 | 0.021259 | - | 0.024429 | 0.016667 | 0.019254 | - | 0.6498 | 0.2981 | 0.2824 | 0.5169 | 1.3586 | 0.6411 | 0.6035 | - | 0.6801 | 0.464 | 0.536 | - | -0.005 | 0.0346 | 3.08187182 | -0.0153688449 | 0 | 0.0403183905 | 0.0057331481 | -0.00119345 | 0.000275250207 | -2.94456264e-05 | 1.53252305e-06 | 1.5 | 9.1 | 0.0661056793 | 43.4911247 | 0.0263461513 | 0.0720513447 | 0.382646761 | 0.00931805224 | 3.5 | 33.7 | 81 | 101 | 598 | 640 | 552 | 586 | 697 | 0.796 | 0.666 | 0.361 | 3.31 | 1 | 1 | 1 | 1 | 1 | 443(4) | 325 | 88.99 | 35.3 | 0.26 | 2.72 | 475/385 | - | 421/386 | 0 | 8.83 | 9.34 | - | - | - | - | - | - | - | - | - | - | 0.01 | 0.12 | 0.41 | 0.79 | 0.9 | 0.936 | 0.952 | 0.963 | 0.978 | 0.986 | 0.99 | 0.993 | 0.996 | 0.997 | 0.998 | 0.999 | 0.998 | 0.993 | 0.977 | 0.953 | 0.9 | 0.84 | -0.7 | -0.1 | 0.4 | 1.5 | 3.5 | -0.8 | -0.2 | 0.3 | 1.6 | 3.7 | -0.8 | -0.2 | 0.4 | 1.8 | 4 | -0.7 | 0 | 0.6 | 2 | 4.5 | -0.5 | 0.2 | 0.8 | 2.4 | 5.1 | -0.3 | 0.4 | 1.1 | 2.8 | 5.7 | -0.1 | 0.7 | 1.5 | 3.3 | 6.3 | 0.2 | 1.1 | 1.9 | 3.7 | 7 | 0.5 | 1.3 | 2.2 | 4.1 | 7.5 | A | - | - | - | - | 2023-09-01 | - | -
J-LAK7 | 652586 | 654583 | 1.62263 | 1.62418 | 1.63114 | 1.63704 | 1.63808 | 1.63893 | 1.64215 | 1.644307 | 1.646266 | 1.648206 | 1.648747 | 1.649252 | 1.651501 | 1.6516 | 1.654253 | 1.659331 | 1.659962 | 1.665356 | 1.670353 | 1.673398 | 1.678861 | 58.57 | 58.34 | 17.07 | 0.011125 | 0.011215 | 0.009279 | 0.003899 | 0.003394 | 0.006047 | 0.013756 | 0.006025 | 0.004997 | 0.013505 | 0.00982 | 0.005506 | 0.005709 | 0.018899 | 0.8341 | 0.3505 | 0.3051 | 0.5436 | 1.2365 | 0.5416 | 0.4492 | 1.2139 | 0.8756 | 0.4909 | 0.5091 | 1.6852 | 0.0014 | -0.0045 | 2.6823272 | -0.0119713031 | -0.00014372436 | 0.0164555463 | 0.000217295781 | 4.69383509e-06 | 3.49394854e-08 | 0 | 0 | 0.4 | 2.9 | 0.12336789 | 75.0281422 | 0.0786744637 | 0.0156987933 | 0.280638114 | 0.00360652473 | 0.4 | 3.1 | 66 | 82 | 651 | 681 | 606 | 634 | 736 | 0.953 | 0.67 | 0.431 | 3.3 | 5 | 4 | 2 | 3 | 5 | 583 (6) | 106 | 100.3 | 39 | 0.285 | 2.02 | 350/265 | - | 333/262 | 0 | 0.24 | 0.22 | 0.17 | 0.28 | 0.4 | 0.53 | 0.66 | 0.77 | 0.85 | 0.907 | 0.944 | 0.966 | 0.978 | 0.985 | 0.989 | 0.992 | 0.994 | 0.995 | 0.997 | 0.998 | 0.998 | 0.998 | 0.998 | 0.998 | 0.998 | 0.997 | 0.997 | 0.996 | 0.993 | 0.99 | 0.981 | 0.963 | 0.9 | 0.7 | 2.5 | 2.6 | 2.8 | 3 | 3.3 | 2.3 | 2.4 | 2.6 | 2.8 | 3.1 | 2.1 | 2.3 | 2.4 | 2.7 | 3 | 2.1 | 2.3 | 2.4 | 2.7 | 3 | 2.1 | 2.3 | 2.4 | 2.7 | 3.1 | 2.2 | 2.4 | 2.5 | 2.8 | 3.2 | 2.3 | 2.5 | 2.6 | 3 | 3.3 | 2.4 | 2.6 | 2.8 | 3.1 | 3.5 | 2.5 | 2.7 | 2.9 | 3.2 | 3.7 | C | S-LAL7 | LAC7 | H-LaK50A | N-LAK7 | 2019-04-01 | 2020-04-01 | 2022-07-01
J-LAK7R | 652586 | 654584 | 1.62217 | 1.62376 | 1.63092 | 1.63696 | 1.63802 | 1.63888 | 1.64213 | 1.644299 | 1.646264 | 1.648206 | 1.648747 | 1.649252 | 1.651501 | 1.6516 | 1.654251 | 1.659322 | 1.659952 | 1.665335 | 1.670319 | 1.673357 | 1.678803 | 58.62 | 58.39 | 17.06 | 0.011116 | 0.011205 | 0.009327 | 0.003907 | 0.003394 | 0.006045 | 0.013735 | 0.006013 | 0.004984 | 0.013468 | 0.009868 | 0.005504 | 0.005701 | 0.018851 | 0.8391 | 0.3515 | 0.3053 | 0.5438 | 1.2356 | 0.5409 | 0.4484 | 1.2116 | 0.8807 | 0.4912 | 0.5088 | 1.6824 | 0.0017 | -0.0051 | 2.68281356 | -0.012462194 | -0.000136478256 | 0.0162751692 | 0.000253121787 | 1.72812439e-07 | 2.34124836e-07 | 0 | 0 | 0.5 | 3.4 | 0.126542642 | 74.4164113 | 0.160959593 | 0.01203009 | 0.198399854 | 0.00151065344 | 0.5 | 4 | 61 | 78 | 650 | 677 | 607 | 637 | 741 | 0.805 | 0.642 | 0.375 | 3.34 | 5 | 4 | 2 | 2 | 4 | 568 (6) | 87 | 101.7 | 39.6 | 0.283 | 2.11 | 350/270 | - | 330/270 | 0 | 0.18 | 0.18 | 0.13 | 0.27 | 0.42 | 0.55 | 0.69 | 0.8 | 0.87 | 0.92 | 0.953 | 0.97 | 0.981 | 0.987 | 0.99 | 0.993 | 0.994 | 0.996 | 0.996 | 0.997 | 0.998 | 0.998 | 0.998 | 0.999 | 0.997 | 0.995 | 0.996 | 0.997 | 0.993 | 0.989 | 0.979 | 0.961 | 0.88 | 0.67 | 3.2 | 3.3 | 3.5 | 3.7 | 4 | 3 | 3.2 | 3.3 | 3.6 | 3.9 | 2.9 | 3 | 3.2 | 3.4 | 3.8 | 2.8 | 3 | 3.1 | 3.4 | 3.8 | 2.9 | 3 | 3.2 | 3.5 | 3.8 | 2.9 | 3.1 | 3.3 | 3.6 | 4 | 3 | 3.2 | 3.4 | 3.7 | 4.1 | 3.2 | 3.4 | 3.5 | 3.9 | 4.3 | 3.3 | 3.5 | 3.7 | 4 | 4.5 | C | S-LAL7 | LAC7 | H-LaK50A | N-LAK7 | 2018-04-01 | 2019-04-01 | 2022-07-01
J-LAK8 | 713540 | 716537 | 1.67966 | 1.68141 | 1.68925 | 1.69596 | 1.69714 | 1.69812 | 1.70186 | 1.70439 | 1.706694 | 1.708982 | 1.709622 | 1.710219 | 1.712882 | 1.713 | 1.71615 | 1.722196 | 1.72295 | 1.7294 | 1.735396 | 1.739061 | 1.745653 | 53.96 | 53.73 | 18.53 | 0.013214 | 0.013328 | 0.010857 | 0.004592 | 0.004018 | 0.007168 | 0.0164 | 0.007204 | 0.005996 | 0.016253 | 0.011497 | 0.006528 | 0.0068 | 0.022703 | 0.8216 | 0.3475 | 0.3041 | 0.5425 | 1.2411 | 0.5452 | 0.4538 | 1.23 | 0.8626 | 0.4898 | 0.5102 | 1.7034 | 0.0025 | -0.0086 | 2.87779172 | -0.0135972618 | -0.000208866139 | 0.0203518573 | 0.000244901642 | 1.23070041e-05 | -1.32629677e-07 | 0 | 0 | 0.5 | 11.3 | 0.118244084 | 67.9365479 | 0.0354569746 | 0.022796342 | 0.349564309 | 0.00495985311 | 0.7 | 13.1 | 53 | 72 | 652 | 678 | 614 | 641 | 736 | 0.88 | 0.566 | 0.417 | 3.72 | 6 | 3 | 1 | 1 | 4 | 625 (6) | 70 | 112.2 | 43.4 | 0.291 | 1.89 | 365/270 | - | 345/268 | 0 | 0.43 | 0.43 | 0.11 | 0.19 | 0.29 | 0.4 | 0.53 | 0.65 | 0.76 | 0.84 | 0.9 | 0.938 | 0.961 | 0.973 | 0.981 | 0.987 | 0.99 | 0.993 | 0.995 | 0.997 | 0.998 | 0.998 | 0.998 | 0.998 | 0.998 | 0.999 | 0.999 | 0.999 | 0.994 | 0.993 | 0.983 | 0.96 | 0.89 | 0.63 | 4.9 | 5.1 | 5.2 | 5.5 | 5.9 | 4.7 | 4.9 | 5 | 5.3 | 5.7 | 4.5 | 4.7 | 4.8 | 5.1 | 5.5 | 4.4 | 4.6 | 4.7 | 5.1 | 5.5 | 4.3 | 4.6 | 4.7 | 5.1 | 5.5 | 4.4 | 4.6 | 4.8 | 5.1 | 5.6 | 4.4 | 4.7 | 4.8 | 5.2 | 5.7 | 4.5 | 4.8 | 5 | 5.4 | 5.9 | 4.6 | 4.9 | 5.1 | 5.5 | 6 | B | S-LAL8 | LAC8 | H-LaK7A | N-LAK8 | 2015-4-1 | 2019-04-01 | 2022-07-01
J-LAK9 | 691549 | 694547 | 1.65866 | 1.66037 | 1.66808 | 1.67465 | 1.6758 | 1.67675 | 1.68036 | 1.682783 | 1.684987 | 1.687171 | 1.687781 | 1.68835 | 1.690888 | 1.691 | 1.693998 | 1.69975 | 1.700467 | 1.706596 | 1.71229 | 1.715768 | 1.722021 | 54.93 | 54.71 | 18.2 | 0.012579 | 0.012686 | 0.010417 | 0.004388 | 0.003829 | 0.006827 | 0.015596 | 0.006846 | 0.005694 | 0.015425 | 0.011027 | 0.006217 | 0.006469 | 0.021554 | 0.8281 | 0.3488 | 0.3044 | 0.5427 | 1.2398 | 0.5442 | 0.4527 | 1.2263 | 0.8692 | 0.4901 | 0.5099 | 1.699 | 0.0024 | -0.0079 | 2.80700795 | -0.0135938061 | -0.000153406686 | 0.0188808096 | 0.000280739188 | 5.33547368e-06 | 1.19947182e-07 | 0 | 0 | 0.6 | 2.7 | 0.134618096 | 76.085875 | 0.0804951206 | 0.0170486934 | 0.295434912 | 0.00364440992 | 0.6 | 2.9 | 59 | 75 | 658 | 686 | - | - | - | 0.946 | 0.648 | 0.42 | 3.48 | 5 | 4 | 1 | 2 | 4 | 679 (7) | 79 | 113.9 | 44.2 | 0.289 | 2.01 | 380/305 | - | 357/303 | - | - | - | - | - | - | 0.11 | 0.24 | 0.41 | 0.58 | 0.73 | 0.83 | 0.9 | 0.937 | 0.96 | 0.973 | 0.985 | 0.989 | 0.991 | 0.994 | 0.995 | 0.997 | 0.995 | 0.993 | 0.989 | 0.982 | 0.997 | 0.998 | 0.998 | 0.985 | 0.984 | 0.973 | 0.944 | 0.84 | 0.6 | 3.6 | 3.7 | 3.9 | 4.2 | 4.5 | 3.4 | 3.6 | 3.7 | 4 | 4.4 | 3.3 | 3.4 | 3.6 | 3.9 | 4.3 | 3.2 | 3.4 | 3.6 | 3.9 | 4.3 | 3.3 | 3.5 | 3.6 | 4 | 4.4 | 3.3 | 3.6 | 3.7 | 4.1 | 4.5 | 3.5 | 3.7 | 3.9 | 4.2 | 4.7 | 3.6 | 3.9 | 4 | 4.4 | 4.9 | 3.8 | 4 | 4.2 | 4.6 | 5.1 | D | S-LAL9 | LAC9 | H-LaK59A | N-LAK9 | 2016-4-1 | 2018-04-01 | 2019-04-01
J-LAK10 | 720503 | 723500 | 1.68749 | 1.68901 | 1.69598 | 1.70225 | 1.70341 | 1.70438 | 1.70818 | 1.710805 | 1.713235 | 1.715672 | 1.716357 | 1.716996 | 1.719863 | 1.71999 | 1.723401 | 1.729995 | 1.730821 | 1.737911 | 1.74454 | 1.74861 | 1.755962 | 50.27 | 50.01 | 19.89 | 0.014323 | 0.014464 | 0.011287 | 0.004867 | 0.004318 | 0.007729 | 0.017921 | 0.007916 | 0.006629 | 0.018051 | 0.011972 | 0.007044 | 0.00742 | 0.025141 | 0.788 | 0.3398 | 0.3015 | 0.5396 | 1.2512 | 0.5527 | 0.4628 | 1.2603 | 0.8277 | 0.487 | 0.513 | 1.7382 | 0.0016 | -0.0073 | 2.89571408 | -0.0120013315 | -0.000136916169 | 0.0219522159 | 0.000357973143 | 8.26304425e-06 | 2.7388172e-07 | 0 | 0 | 0.6 | 2.3 | 0.118612501 | 78.6740795 | 0.0418812526 | 0.0243324368 | 0.345358995 | 0.00499355035 | 0.6 | 2.3 | 65 | 82 | 629 | 664 | 586 | 617 | 726 | 0.87 | 0.56 | 0.415 | 3.74 | 5 | 3 | 1 | 2 | 4 | 629 (6) | 100 | 106 | 40.9 | 0.295 | 2.05 | 375/305 | - | 355/315 | 0 | 0.43 | 0.41 | - | - | 0.03 | 0.11 | 0.26 | 0.45 | 0.62 | 0.75 | 0.85 | 0.911 | 0.947 | 0.967 | 0.978 | 0.988 | 0.992 | 0.994 | 0.997 | 0.998 | 0.999 | 0.998 | 0.998 | 0.998 | 0.999 | 0.999 | 0.999 | 0.999 | 0.999 | 0.992 | 0.979 | 0.962 | 0.901 | 0.72 | 4.4 | 4.7 | 4.9 | 5.3 | 5.8 | 4.2 | 4.5 | 4.7 | 5.1 | 5.6 | 4 | 4.3 | 4.5 | 5 | 5.5 | 4 | 4.2 | 4.5 | 4.9 | 5.5 | 4 | 4.2 | 4.5 | 5 | 5.5 | 4 | 4.3 | 4.6 | 5 | 5.6 | 4.1 | 4.4 | 4.7 | 5.2 | 5.8 | 4.2 | 4.5 | 4.8 | 5.3 | 6 | 4.3 | 4.6 | 4.9 | 5.5 | 6.1 | C | S-LAL10 | LAC10 | H-LaK8A | N-LAK10 | 2015-4-1 | 2019-04-01 | 2022-07-01
J-LAK12 | 678554 | 681551 | 1.64867 | 1.6501 | 1.65664 | 1.6624 | 1.66345 | 1.66432 | 1.66767 | 1.66997 | 1.672081 | 1.674187 | 1.674777 | 1.675328 | 1.677791 | 1.6779 | 1.680819 | 1.686435 | 1.687136 | 1.693135 | 1.698714 | 1.702124 | 1.708258 | 55.35 | 55.09 | 18.07 | 0.012248 | 0.012359 | 0.009872 | 0.004217 | 0.003713 | 0.006632 | 0.015235 | 0.0067 | 0.005579 | 0.015123 | 0.010462 | 0.006042 | 0.006317 | 0.021122 | 0.806 | 0.3443 | 0.3032 | 0.5415 | 1.2439 | 0.547 | 0.4555 | 1.2347 | 0.8465 | 0.4889 | 0.5111 | 1.709 | 0.001 | -0.0045 | 2.76331704 | -0.0111612524 | -0.000129016401 | 0.0184973677 | 0.000256863267 | 6.55822525e-06 | 7.62548252e-08 | 0 | 0 | 0.4 | 3.3 | 0.118309052 | 79.7713112 | 0.0445527521 | 0.020786643 | 0.325656493 | 0.00464629751 | 0.5 | 3.3 | 78 | 91 | 640 | 669 | 595 | 624 | 726 | 0.803 | 0.527 | 0.402 | 3.78 | 6 | 4 | 2 | 3 | 4 | 497 (5) | 144 | 93.6 | 36.3 | 0.291 | 2.06 | 365/295 | - | 349/293 | 0 | 0.36 | 0.33 | - | 0.04 | 0.11 | 0.24 | 0.4 | 0.56 | 0.7 | 0.81 | 0.89 | 0.934 | 0.96 | 0.975 | 0.982 | 0.989 | 0.991 | 0.993 | 0.995 | 0.997 | 0.998 | 0.997 | 0.997 | 0.998 | 0.998 | 0.998 | 0.998 | 0.997 | 0.998 | 0.992 | 0.982 | 0.969 | 0.921 | 0.74 | 1 | 1.2 | 1.3 | 1.6 | 2 | 0.8 | 1 | 1.1 | 1.4 | 1.8 | 0.6 | 0.8 | 1 | 1.3 | 1.7 | 0.5 | 0.7 | 0.9 | 1.2 | 1.6 | 0.5 | 0.7 | 0.9 | 1.2 | 1.7 | 0.6 | 0.8 | 0.9 | 1.3 | 1.7 | 0.6 | 0.8 | 1 | 1.4 | 1.8 | 0.7 | 1 | 1.1 | 1.5 | 2 | 0.8 | 1.1 | 1.2 | 1.6 | 2.1 | C | S-LAL12 | LAC12 | H-LaK5A | N-LAK12 | 2018-04-01 | 2019-04-01 | 2022-07-01
J-LAK13 | 694532 | 697530 | 1.66203 | 1.6636 | 1.67073 | 1.67697 | 1.67809 | 1.67903 | 1.68261 | 1.685063 | 1.68731 | 1.689551 | 1.690178 | 1.690764 | 1.693384 | 1.6935 | 1.696606 | 1.702585 | 1.703332 | 1.709727 | 1.715682 | 1.719326 | 1.725887 | 53.21 | 52.96 | 18.79 | 0.013034 | 0.013154 | 0.010526 | 0.004488 | 0.003949 | 0.007055 | 0.016227 | 0.007142 | 0.005955 | 0.01616 | 0.011153 | 0.006428 | 0.006726 | 0.022555 | 0.8076 | 0.3443 | 0.303 | 0.5413 | 1.245 | 0.548 | 0.4569 | 1.2398 | 0.8479 | 0.4887 | 0.5113 | 1.7147 | 0.0018 | -0.0071 | 2.81256049 | -0.0123338559 | -0.000146274016 | 0.0196331804 | 0.00031921638 | 3.67504765e-06 | 2.77132755e-07 | 0 | 0 | 0.4 | 2.6 | 0.116019105 | 72.6275723 | 0.0652063855 | 0.019118618 | 0.311433626 | 0.00417724888 | 0.4 | 2.6 | 60 | 74 | 619 | 653 | 589 | 611 | 711 | 0.876 | 0.599 | 0.396 | 3.69 | 5 | 4 | 1 | 1 | 4 | 618 (6) | 124 | 102.3 | 39.6 | 0.292 | 2.26 | 365/285 | - | 348/282 | 0 | 0.33 | 0.33 | 0.04 | 0.09 | 0.17 | 0.29 | 0.43 | 0.58 | 0.71 | 0.82 | 0.89 | 0.934 | 0.96 | 0.974 | 0.982 | 0.99 | 0.992 | 0.994 | 0.996 | 0.997 | 0.998 | 0.998 | 0.998 | 0.998 | 0.998 | 0.998 | 0.998 | 0.999 | 0.993 | 0.993 | 0.981 | 0.958 | 0.87 | 0.65 | 4.7 | 4.9 | 5.1 | 5.5 | 5.9 | 4.6 | 4.8 | 5 | 5.3 | 5.8 | 4.5 | 4.7 | 4.9 | 5.2 | 5.7 | 4.4 | 4.7 | 4.9 | 5.3 | 5.8 | 4.5 | 4.7 | 4.9 | 5.4 | 5.9 | 4.6 | 4.9 | 5.1 | 5.5 | 6.1 | 4.7 | 5 | 5.2 | 5.7 | 6.3 | 4.9 | 5.2 | 5.4 | 5.9 | 6.5 | 5.1 | 5.4 | 5.6 | 6.1 | 6.7 | C | S-LAL13 | LAC13 | H-LaK6A | - | 2018-04-01 | 2019-04-01 | 2022-07-01
J-LAK14 | 697555 | 700553 | 1.66396 | 1.66573 | 1.67367 | 1.68037 | 1.68155 | 1.68251 | 1.68615 | 1.688581 | 1.690789 | 1.692974 | 1.693585 | 1.694153 | 1.696688 | 1.6968 | 1.699792 | 1.705525 | 1.706239 | 1.71234 | 1.718001 | 1.721457 | 1.727665 | 55.52 | 55.3 | 18.01 | 0.012551 | 0.012654 | 0.010465 | 0.004393 | 0.003826 | 0.006818 | 0.01554 | 0.006815 | 0.005661 | 0.015325 | 0.011076 | 0.006207 | 0.006447 | 0.021426 | 0.8338 | 0.35 | 0.3048 | 0.5432 | 1.2381 | 0.543 | 0.451 | 1.221 | 0.8753 | 0.4905 | 0.5095 | 1.6932 | 0.0026 | -0.0082 | 2.8267987 | -0.0140346783 | -0.000170936348 | 0.0189011366 | 0.00027593367 | 5.15919094e-06 | 9.87059817e-08 | 0 | 0 | 0.7 | 4 | 0.129541724 | 71.4831691 | 0.0973740252 | 0.0155700037 | 0.281115754 | 0.00325551411 | 0.7 | 4.1 | 56 | 70 | 662 | 686 | 619 | 645 | 739 | 0.971 | 0.61 | 0.437 | 3.63 | 5 | 4 | 2 | 2 | 4 | 644 (6) | 114 | 109 | 42.3 | 0.289 | 1.9 | 370/285 | - | 349/281 | 0 | 0.46 | 0.46 | 0.05 | 0.1 | 0.17 | 0.28 | 0.42 | 0.57 | 0.7 | 0.81 | 0.88 | 0.927 | 0.954 | 0.969 | 0.978 | 0.987 | 0.991 | 0.994 | 0.996 | 0.997 | 0.999 | 0.998 | 0.999 | 0.998 | 0.997 | 0.995 | 0.996 | 0.998 | 0.997 | 0.992 | 0.98 | 0.958 | 0.88 | 0.61 | 3.7 | 3.8 | 4 | 4.3 | 4.6 | 3.5 | 3.6 | 3.8 | 4.1 | 4.5 | 3.3 | 3.5 | 3.6 | 3.9 | 4.3 | 3.3 | 3.4 | 3.6 | 3.9 | 4.3 | 3.3 | 3.5 | 3.6 | 3.9 | 4.3 | 3.3 | 3.5 | 3.7 | 4 | 4.4 | 3.4 | 3.6 | 3.8 | 4.2 | 4.6 | 3.6 | 3.8 | 4 | 4.3 | 4.8 | 3.7 | 3.9 | 4.1 | 4.4 | 4.9 | A | S-LAL14 | LAC14 | H-LAK51A | N-LAK14 | 2015-4-1 | 2019-04-01 | 2022-07-01
J-LAK18 | 729546 | 732544 | 1.69519 | 1.69698 | 1.70502 | 1.71188 | 1.71309 | 1.71409 | 1.71789 | 1.720449 | 1.722782 | 1.725097 | 1.725745 | 1.726348 | 1.729041 | 1.72916 | 1.732343 | 1.738449 | 1.73921 | 1.745716 | 1.751757 | 1.755445 | 1.762072 | 54.61 | 54.39 | 18.31 | 0.013352 | 0.013465 | 0.011009 | 0.004648 | 0.004063 | 0.007246 | 0.016556 | 0.007267 | 0.006041 | 0.016356 | 0.011657 | 0.006598 | 0.006867 | 0.022862 | 0.8245 | 0.3481 | 0.3043 | 0.5427 | 1.24 | 0.5443 | 0.4524 | 1.225 | 0.8657 | 0.49 | 0.51 | 1.6979 | 0.0024 | -0.0085 | 2.93263885 | -0.0142564324 | -0.000192506617 | 0.0206017616 | 0.000293008969 | 6.61918495e-06 | 7.33494598e-08 | 0 | 0 | 0.6 | 6.6 | 0.11829341 | 67.0082181 | 0.0773335459 | 0.0169418126 | 0.314497232 | 0.00389398254 | 0.7 | 7 | 56 | 70 | 668 | 694 | 619 | 647 | 742 | 0.876 | 0.525 | 0.4 | 4.17 | 5 | 3 | 1 | 1 | 4 | 738 (7) | 68 | 118.7 | 46 | 0.292 | 1.68 | 365/280 | - | 343/278 | 0 | 0.34 | 0.35 | 0.06 | 0.15 | 0.25 | 0.34 | 0.52 | 0.67 | 0.77 | 0.85 | 0.908 | 0.943 | 0.964 | 0.976 | 0.983 | 0.99 | 0.993 | 0.995 | 0.997 | 0.998 | 0.999 | 0.999 | 0.999 | 0.999 | 0.997 | 0.996 | 0.996 | 0.996 | 0.992 | 0.988 | 0.979 | 0.953 | 0.87 | 0.6 | 4.1 | 4.3 | 4.5 | 4.8 | 5.2 | 3.9 | 4.1 | 4.3 | 4.6 | 5 | 3.7 | 3.9 | 4.1 | 4.4 | 4.9 | 3.7 | 3.9 | 4.1 | 4.4 | 4.8 | 3.7 | 3.9 | 4.1 | 4.4 | 4.9 | 3.8 | 4 | 4.2 | 4.5 | 5 | 3.9 | 4.1 | 4.3 | 4.6 | 5.1 | 4 | 4.2 | 4.4 | 4.8 | 5.3 | 4.1 | 4.4 | 4.6 | 4.9 | 5.4 | B | S-LAL18 | TAC8 | H-LaK52 | N-LAK34 | 2016-4-1 | 2019-04-01 | 2022-07-01
J-LAK01 | 640602 | 643600 | 1.61017 | 1.61186 | 1.61943 | 1.62567 | 1.62673 | 1.6276 | 1.63083 | 1.632955 | 1.634863 | 1.636739 | 1.637261 | 1.637746 | 1.639905 | 1.64 | 1.642536 | 1.647371 | 1.647972 | 1.653088 | 1.657818 | 1.660696 | 1.665852 | 60.2 | 59.99 | 16.61 | 0.010632 | 0.010711 | 0.009136 | 0.003784 | 0.003261 | 0.005797 | 0.013088 | 0.005717 | 0.00473 | 0.012764 | 0.009658 | 0.005275 | 0.005436 | 0.01788 | 0.8593 | 0.3559 | 0.3067 | 0.5452 | 1.231 | 0.5377 | 0.4449 | 1.2005 | 0.9017 | 0.4925 | 0.5075 | 1.6693 | 0.0023 | -0.0056 | 2.64746203 | -0.0131056736 | -0.000166347533 | 0.0155169536 | 0.000192870468 | 4.84379496e-06 | -7.97499057e-09 | 0 | 0 | 0.4 | 1.3 | 0.129784042 | 70.9731124 | 0.0795375652 | 0.0151159467 | 0.274972273 | 0.00344195443 | 0.4 | 1.5 | 60 | 77 | 655 | 679 | 610 | 638 | 736 | 1.17 | 0.775 | 0.501 | 3.01 | 6 | 4 | 4 | 4 | 4 | 622 (6) | 92 | 131.6 | 49.7 | 0.323 | 2.22 | 370/300 | - | 357/297 | 0 | 0.44 | 0.39 | - | 0.03 | 0.07 | 0.15 | 0.28 | 0.44 | 0.6 | 0.74 | 0.84 | 0.904 | 0.942 | 0.963 | 0.976 | 0.987 | 0.991 | 0.993 | 0.996 | 0.997 | 0.998 | 0.996 | 0.997 | 0.997 | 0.996 | 0.996 | 0.997 | 0.998 | 0.993 | 0.99 | 0.976 | 0.955 | 0.87 | 0.62 | 3.2 | 3.3 | 3.4 | 3.7 | 4 | 3 | 3.2 | 3.3 | 3.5 | 3.8 | 2.9 | 3 | 3.2 | 3.4 | 3.7 | 2.8 | 3 | 3.1 | 3.4 | 3.7 | 2.9 | 3 | 3.2 | 3.5 | 3.8 | 3 | 3.1 | 3.3 | 3.6 | 3.9 | 3.1 | 3.2 | 3.4 | 3.7 | 4.1 | 3.2 | 3.4 | 3.5 | 3.9 | 4.3 | 3.3 | 3.5 | 3.7 | 4 | 4.4 | C | S-BSM81 | LACL60 | H-LaK4L | N-LAK21 | 2018-04-01 | 2019-04-01 | 2022-07-01
J-LAK02 | 670574 | 673571 | 1.64015 | 1.64172 | 1.6488 | 1.65483 | 1.65589 | 1.65677 | 1.66011 | 1.66236 | 1.664409 | 1.66644 | 1.667008 | 1.667537 | 1.669896 | 1.67 | 1.672786 | 1.678123 | 1.678787 | 1.684465 | 1.68973 | 1.692942 | 1.698708 | 57.35 | 57.12 | 17.44 | 0.011683 | 0.011779 | 0.00967 | 0.00408 | 0.00356 | 0.006346 | 0.014465 | 0.006342 | 0.005265 | 0.014243 | 0.010238 | 0.005778 | 0.006001 | 0.019921 | 0.8277 | 0.3492 | 0.3047 | 0.5432 | 1.2381 | 0.5428 | 0.4507 | 1.2191 | 0.8692 | 0.4905 | 0.5095 | 1.6912 | 0.0016 | -0.0053 | 2.74008995 | -0.0120461104 | -0.000175410927 | 0.0176614454 | 0.00018931729 | 1.04494737e-05 | -1.62215193e-07 | 0 | 0 | 0.5 | 9.8 | 0.116396191 | 71.3715725 | 0.0260772282 | 0.0234562516 | 0.341070979 | 0.00505461332 | 0.7 | 10.2 | 63 | 78 | 645 | 675 | 599 | 629 | 730 | 0.788 | 0.532 | 0.395 | 3.75 | 5 | 4 | 2 | 3 | 5 | 631 (6) | 139 | 96.6 | 37.6 | 0.283 | 1.87 | 360/280 | - | 343/278 | 0 | 0.43 | 0.43 | 0.06 | 0.13 | 0.25 | 0.39 | 0.54 | 0.67 | 0.78 | 0.86 | 0.914 | 0.946 | 0.965 | 0.975 | 0.981 | 0.986 | 0.988 | 0.992 | 0.994 | 0.996 | 0.998 | 0.997 | 0.998 | 0.999 | 0.998 | 0.997 | 0.997 | 0.997 | 0.992 | 0.988 | 0.975 | 0.954 | 0.86 | 0.65 | 2.1 | 2.3 | 2.4 | 2.7 | 3 | 1.9 | 2.1 | 2.2 | 2.5 | 2.8 | 1.7 | 1.9 | 2 | 2.3 | 2.6 | 1.6 | 1.8 | 1.9 | 2.2 | 2.6 | 1.6 | 1.8 | 1.9 | 2.2 | 2.6 | 1.6 | 1.8 | 2 | 2.3 | 2.7 | 1.7 | 1.9 | 2.1 | 2.4 | 2.8 | 1.8 | 2 | 2.2 | 2.5 | 2.9 | 1.9 | 2.1 | 2.3 | 2.6 | 3 | D | - | - | - | - | 2018-04-01 | 2019-04-01 | 2022-07-01
J-LAK04 | 651562 | 654560 | 1.6228 | 1.62421 | 1.63062 | 1.63623 | 1.63724 | 1.63808 | 1.64129 | 1.643482 | 1.645487 | 1.647485 | 1.648044 | 1.648566 | 1.650897 | 1.651 | 1.65376 | 1.659061 | 1.659722 | 1.665373 | 1.670621 | 1.673825 | 1.67958 | 56.24 | 55.98 | 17.78 | 0.011576 | 0.011678 | 0.009409 | 0.004003 | 0.003515 | 0.006275 | 0.014373 | 0.006312 | 0.005248 | 0.014207 | 0.009968 | 0.005716 | 0.005962 | 0.019858 | 0.8128 | 0.3458 | 0.3036 | 0.5421 | 1.2416 | 0.5453 | 0.4534 | 1.2273 | 0.8536 | 0.4895 | 0.5105 | 1.7005 | 0.0011 | -0.0047 | 2.67775568 | -0.0109363526 | -0.000112368235 | 0.0171233781 | 0.000257310134 | 2.54752519e-06 | 1.89782794e-07 | 0 | 0 | 0.4 | 4 | 0.121788068 | 81.3149626 | 0.0722172241 | 0.0169321714 | 0.286455337 | 0.00394241726 | 0.4 | 4 | 66 | 83 | 647 | 687 | - | - | - | 0.979 | 0.636 | 0.471 | 3.27 | 6 | 4 | 2 | 2 | 4 | 612 (6) | 96 | 100.2 | 39 | 0.284 | 2.04 | 360/300 | - | 346/296 | - | - | - | - | 0.02 | 0.08 | 0.19 | 0.37 | 0.57 | 0.73 | 0.84 | 0.914 | 0.953 | 0.974 | 0.984 | 0.99 | 0.995 | 0.996 | 0.996 | 0.997 | 0.998 | 0.999 | 0.999 | 0.998 | 0.997 | 0.993 | 0.998 | 0.997 | 0.999 | 0.997 | 0.992 | 0.978 | 0.964 | 0.9 | 0.79 | 3.8 | 4 | 4.1 | 4.4 | 4.8 | 3.6 | 3.8 | 3.9 | 4.2 | 4.6 | 3.5 | 3.6 | 3.8 | 4.1 | 4.5 | 3.4 | 3.6 | 3.7 | 4.1 | 4.5 | 3.4 | 3.6 | 3.8 | 4.1 | 4.5 | 3.4 | 3.7 | 3.8 | 4.2 | 4.7 | 3.5 | 3.7 | 3.9 | 4.3 | 4.8 | 3.6 | 3.9 | 4.1 | 4.5 | 5 | 3.7 | 4 | 4.2 | 4.6 | 5.1 | D | S-LAL54 | - | H-LaK10 | N-LAK22 | 2018-04-01 | 2019-04-01 | 2022-07-01
J-LAK06 | 678507 | 681504 | 1.64833 | 1.64966 | 1.65584 | 1.6615 | 1.66256 | 1.66345 | 1.66693 | 1.669359 | 1.671612 | 1.673877 | 1.674514 | 1.67511 | 1.677781 | 1.6779 | 1.681085 | 1.687256 | 1.68803 | 1.694688 | 1.700934 | 1.704781 | 1.711758 | 50.67 | 50.39 | 19.74 | 0.013379 | 0.013516 | 0.010432 | 0.004518 | 0.004023 | 0.007208 | 0.016788 | 0.007432 | 0.006246 | 0.01707 | 0.011069 | 0.006571 | 0.006945 | 0.023728 | 0.7797 | 0.3377 | 0.3007 | 0.5388 | 1.2548 | 0.5555 | 0.4669 | 1.2759 | 0.819 | 0.4862 | 0.5138 | 1.7555 | 0.0006 | -0.0038 | 2.75830673 | -0.0104979587 | -8.63280601e-05 | 0.0198026568 | 0.000388736963 | -3.98876195e-07 | 8.98869177e-07 | 0 | 0 | 0.4 | 2.6 | 0.12136527 | 88.0127306 | 0.019484792 | 0.0335885569 | 0.350024335 | 0.00568536774 | 0.6 | 2.2 | 63 | 75 | 650 | 690 | - | - | - | 0.843 | 0.522 | 0.419 | 3.83 | 6 | 3 | 1 | 1 | 4 | 523 (5) | 138 | 89.5 | 34.9 | 0.281 | 2.33 | 380/340 | - | 366/335 | - | - | - | - | - | - | - | - | 0.01 | 0.16 | 0.47 | 0.71 | 0.85 | 0.913 | 0.949 | 0.967 | 0.982 | 0.987 | 0.989 | 0.992 | 0.994 | 0.996 | 0.995 | 0.995 | 0.995 | 0.991 | 0.997 | 0.995 | 0.997 | 0.993 | 0.992 | 0.985 | 0.974 | 0.933 | 0.82 | 3.6 | 3.8 | 4 | 4.3 | 4.7 | 3.4 | 3.7 | 3.8 | 4.2 | 4.6 | 3.4 | 3.6 | 3.8 | 4.2 | 4.6 | 3.4 | 3.6 | 3.8 | 4.2 | 4.7 | 3.4 | 3.7 | 3.9 | 4.3 | 4.8 | 3.6 | 3.8 | 4.1 | 4.5 | 5 | 3.7 | 4 | 4.2 | 4.7 | 5.3 | 3.9 | 4.2 | 4.5 | 4.9 | 5.5 | 4.1 | 4.4 | 4.6 | 5.1 | 5.7 | D | - | - | - | - | 2018-04-01 | 2019-04-01 | 2020-04-01
J-LAK09 | 734515 | 737513 | 1.69915 | 1.70092 | 1.70893 | 1.71586 | 1.7171 | 1.71813 | 1.72207 | 1.724765 | 1.727227 | 1.72968 | 1.730367 | 1.731008 | 1.733873 | 1.734 | 1.737395 | 1.74393 | 1.744746 | 1.751739 | 1.758257 | 1.762247 | 1.769439 | 51.51 | 51.28 | 19.41 | 0.01425 | 0.014379 | 0.011553 | 0.004915 | 0.00432 | 0.007715 | 0.017739 | 0.007809 | 0.006518 | 0.0177 | 0.01224 | 0.007028 | 0.007351 | 0.024693 | 0.8107 | 0.3449 | 0.3032 | 0.5414 | 1.2448 | 0.548 | 0.4574 | 1.2421 | 0.8512 | 0.4888 | 0.5112 | 1.7173 | 0.0027 | -0.0099 | 2.94471329 | -0.0139489672 | -0.000208989528 | 0.0221246396 | 0.000296283761 | 1.28986233e-05 | -4.34524857e-08 | 0 | 0 | 0.5 | 5.1 | 0.114720056 | 66.2725947 | 0.034184607 | 0.0244930862 | 0.359153591 | 0.00517125611 | 0.7 | 5.4 | 49 | 63 | 640 | 670 | 596 | 625 | 727 | 0.851 | 0.546 | 0.389 | 4 | 2 | 1 | 1 | 1 | 4 | 666 (7) | 70 | 97.7 | 37.7 | 0.297 | 2.23 | 370/290 | - | 346/287 | 0 | 0.34 | 0.36 | 0.03 | 0.07 | 0.19 | 0.35 | 0.5 | 0.64 | 0.76 | 0.84 | 0.9 | 0.938 | 0.961 | 0.974 | 0.981 | 0.989 | 0.992 | 0.994 | 0.995 | 0.997 | 0.997 | 0.998 | 0.998 | 0.998 | 0.997 | 0.996 | 0.997 | 0.998 | 0.993 | 0.989 | 0.975 | 0.949 | 0.86 | 0.6 | 5.9 | 6.2 | 6.4 | 6.7 | 7.2 | 5.8 | 6 | 6.2 | 6.6 | 7 | 5.7 | 5.9 | 6.1 | 6.5 | 7 | 5.7 | 5.9 | 6.1 | 6.5 | 7 | 5.7 | 6 | 6.2 | 6.6 | 7.1 | 5.9 | 6.1 | 6.3 | 6.8 | 7.3 | 6 | 6.3 | 6.5 | 7 | 7.5 | 6.2 | 6.5 | 6.7 | 7.2 | 7.8 | 6.4 | 6.7 | 6.9 | 7.4 | 8 | C | S-LAL59 | TAC4 | H-LaK54 | - | 2018-04-01 | 2019-04-01 | 2022-07-01
J-LAK011 | 741528 | 744525 | 1.70674 | 1.70848 | 1.71632 | 1.72312 | 1.72434 | 1.72536 | 1.72924 | 1.731896 | 1.734323 | 1.736741 | 1.737418 | 1.73805 | 1.740875 | 1.741 | 1.744347 | 1.750784 | 1.751588 | 1.758468 | 1.76487 | 1.768784 | 1.775829 | 52.77 | 52.53 | 18.95 | 0.014043 | 0.01417 | 0.011384 | 0.004845 | 0.004259 | 0.007606 | 0.017468 | 0.007684 | 0.006402 | 0.017361 | 0.012061 | 0.006929 | 0.007241 | 0.024241 | 0.8107 | 0.345 | 0.3033 | 0.5416 | 1.2439 | 0.5472 | 0.4559 | 1.2363 | 0.8512 | 0.489 | 0.511 | 1.7107 | 0.0023 | -0.0086 | 2.96970289 | -0.0138160772 | -0.000188539623 | 0.021844812 | 0.000320709012 | 8.12772786e-06 | 7.94854532e-08 | 0 | 0 | 0.6 | 4.5 | 0.113952119 | 67.5478386 | 0.0711110326 | 0.0182745831 | 0.325258407 | 0.0041401453 | 0.7 | 4.4 | 53 | 68 | 655 | 685 | 609 | 638 | 739 | 0.91 | 0.54 | 0.403 | 4.19 | 6 | 3 | 1 | 1 | 4 | 635 (6) | 50 | 101.8 | 39.2 | 0.299 | 1.82 | 370/280 | - | 346/276 | 0 | 0.37 | 0.37 | 0.07 | 0.16 | 0.25 | 0.35 | 0.5 | 0.64 | 0.75 | 0.83 | 0.9 | 0.935 | 0.959 | 0.973 | 0.981 | 0.989 | 0.992 | 0.995 | 0.997 | 0.998 | 0.999 | 0.999 | 0.999 | 0.998 | 0.999 | 0.999 | 0.999 | 0.999 | 0.994 | 0.994 | 0.981 | 0.952 | 0.87 | 0.62 | 5.4 | 5.6 | 5.8 | 6.2 | 6.6 | 5.2 | 5.4 | 5.6 | 6 | 6.5 | 5.1 | 5.3 | 5.5 | 5.8 | 6.3 | 5 | 5.2 | 5.4 | 5.8 | 6.3 | 5 | 5.2 | 5.4 | 5.8 | 6.4 | 5.1 | 5.3 | 5.5 | 5.9 | 6.5 | 5.2 | 5.4 | 5.6 | 6.1 | 6.6 | 5.3 | 5.6 | 5.8 | 6.2 | 6.8 | 5.4 | 5.7 | 5.9 | 6.3 | 6.9 | A | S-LAL61 | TAC2 | H-LaK61 | - | 2015-4-1 | 2019-04-01 | 2022-07-01
J-LASKH2 | 755523 | 758521 | 1.72014 | 1.72189 | 1.72981 | 1.7367 | 1.73794 | 1.73898 | 1.74294 | 1.745658 | 1.748146 | 1.750628 | 1.751323 | 1.751971 | 1.754872 | 1.755 | 1.758438 | 1.765054 | 1.765879 | 1.772953 | 1.779538 | 1.783566 | 1.790817 | 52.34 | 52.1 | 19.11 | 0.014426 | 0.014556 | 0.011653 | 0.00497 | 0.004372 | 0.00781 | 0.017953 | 0.007899 | 0.006585 | 0.017864 | 0.012348 | 0.007115 | 0.007441 | 0.024938 | 0.8078 | 0.3445 | 0.3031 | 0.5414 | 1.2445 | 0.5476 | 0.4565 | 1.2383 | 0.8483 | 0.4888 | 0.5112 | 1.7132 | 0.0022 | -0.009 | 3.01618042 | -0.0139280117 | -0.000204284446 | 0.0227027519 | 0.000317846393 | 1.01400049e-05 | 3.63521536e-08 | 0 | 0 | 0.5 | 6.7 | 0.109833774 | 65.6037326 | 0.0470337592 | 0.0211653374 | 0.354937207 | 0.00478614953 | 0.6 | 6.7 | 61 | 72 | 670 | 697 | 627 | 654 | 747 | 0.823 | 0.51 | 0.377 | 4.29 | 4 | 2 | 1 | 1 | 4 | 678 (7) | 62 | 118.8 | 45.8 | 0.297 | 1.6 | 370/275 | - | 344/274 | 0 | 0.35 | 0.35 | 0.08 | 0.16 | 0.27 | 0.37 | 0.52 | 0.66 | 0.76 | 0.84 | 0.9 | 0.938 | 0.961 | 0.974 | 0.983 | 0.99 | 0.993 | 0.995 | 0.997 | 0.998 | 0.999 | 0.999 | 0.999 | 0.999 | 0.998 | 0.997 | 0.997 | 0.998 | 0.993 | 0.988 | 0.974 | 0.947 | 0.86 | 0.61 | 4.3 | 4.5 | 4.7 | 5 | 5.5 | 4.1 | 4.3 | 4.5 | 4.8 | 5.3 | 4 | 4.2 | 4.4 | 4.7 | 5.2 | 4 | 4.2 | 4.4 | 4.7 | 5.3 | 4 | 4.2 | 4.4 | 4.8 | 5.4 | 4.1 | 4.3 | 4.5 | 5 | 5.5 | 4.2 | 4.5 | 4.7 | 5.1 | 5.7 | 4.4 | 4.7 | 4.9 | 5.3 | 6 | 4.6 | 4.8 | 5.1 | 5.5 | 6.1 | A | S-LAH97 | TAC6 | H-LaK53B | N-LAK33B | 2020-04-01 | 2022-07-01 | 2023-09-01
J-LAF2 | 744448 | 748445 | 1.70914 | 1.71064 | 1.71761 | 1.72413 | 1.72537 | 1.72642 | 1.73058 | 1.733521 | 1.736267 | 1.739042 | 1.739825 | 1.740557 | 1.743853 | 1.744 | 1.747948 | 1.755647 | 1.756617 | 1.765006 | 1.772952 | 1.777884 | 1.786912 | 44.81 | 44.54 | 22.32 | 0.016605 | 0.016792 | 0.012624 | 0.005521 | 0.004958 | 0.008906 | 0.021006 | 0.009359 | 0.007946 | 0.021906 | 0.013407 | 0.008123 | 0.008669 | 0.030295 | 0.7603 | 0.3325 | 0.2986 | 0.5363 | 1.265 | 0.5636 | 0.4785 | 1.3192 | 0.7984 | 0.4837 | 0.5163 | 1.8041 | 0.0012 | -0.0056 | 2.96796358 | -0.0119454184 | -0.000121022641 | 0.0250950364 | 0.00059199783 | -3.88364981e-06 | 2.08885425e-06 | 0 | 0 | 0.7 | 4.7 | 0.10364352 | 72.2792806 | 0.0160518064 | 0.0420912167 | 0.380053566 | 0.00633681438 | 0.6 | 7.2 | 58 | 73 | 620 | 650 | 569 | 602 | 717 | 0.778 | 0.511 | 0.366 | 4.16 | 5 | 2 | 1 | 1 | 4 | 607 (6) | 118 | 97.4 | 37.6 | 0.297 | 2.32 | 390/340 | - | 372/338 | 0 | 0.82 | 0.83 | - | - | - | - | - | - | 0.08 | 0.3 | 0.58 | 0.77 | 0.88 | 0.929 | 0.956 | 0.978 | 0.986 | 0.991 | 0.994 | 0.996 | 0.997 | 0.997 | 0.997 | 0.998 | 0.999 | 0.999 | 0.999 | 0.999 | 0.997 | 0.993 | 0.986 | 0.97 | 0.922 | 0.76 | 5.3 | 5.6 | 5.8 | 6.3 | 7 | 5.2 | 5.5 | 5.7 | 6.2 | 7 | 5.2 | 5.5 | 5.7 | 6.2 | 7 | 5.2 | 5.5 | 5.8 | 6.3 | 7.1 | 5.3 | 5.6 | 5.9 | 6.5 | 7.3 | 5.5 | 5.8 | 6.1 | 6.7 | 7.5 | 5.7 | 6 | 6.3 | 6.9 | 7.8 | 5.9 | 6.3 | 6.6 | 7.2 | 8.1 | 6.1 | 6.5 | 6.8 | 7.4 | 8.4 | C | S-LAM2 | LAF2 | H-LaF3B | N-LAF2 | 2015-4-1 | 2019-04-01 | 2022-07-01
J-LAF3 | 717480 | 721477 | 1.68438 | 1.68584 | 1.69261 | 1.69881 | 1.69998 | 1.70095 | 1.7048 | 1.707495 | 1.709998 | 1.712517 | 1.713226 | 1.713889 | 1.716868 | 1.717 | 1.720556 | 1.727462 | 1.72833 | 1.735809 | 1.742854 | 1.747207 | 1.755135 | 47.98 | 47.71 | 20.84 | 0.014945 | 0.015104 | 0.011564 | 0.005022 | 0.004483 | 0.008039 | 0.018809 | 0.008347 | 0.007045 | 0.019326 | 0.012273 | 0.00733 | 0.007774 | 0.026805 | 0.7738 | 0.336 | 0.3 | 0.5379 | 1.2585 | 0.5585 | 0.4714 | 1.2931 | 0.8126 | 0.4853 | 0.5147 | 1.7747 | 0.0011 | -0.0053 | 2.88297779 | -0.0115922463 | -0.000115749419 | 0.0224704179 | 0.000475179381 | -1.9647181e-06 | 1.41116684e-06 | 0 | 0 | 0.6 | 4.2 | 0.107530916 | 74.5015661 | 0.0148535752 | 0.0395541614 | 0.370747892 | 0.0061122954 | 0.6 | 4.8 | 61 | 79 | 640 | 681 | 595 | 628 | 746 | 0.767 | 0.516 | 0.378 | 3.93 | 5 | 2 | 1 | 2 | 4 | 526 (5) | 131 | 99 | 38.4 | 0.291 | 2 | 380/335 | - | 365/333 | 0 | 0.56 | 0.55 | - | - | - | - | - | 0.02 | 0.16 | 0.45 | 0.71 | 0.86 | 0.925 | 0.957 | 0.973 | 0.985 | 0.99 | 0.993 | 0.995 | 0.997 | 0.999 | 0.998 | 0.998 | 0.998 | 0.997 | 0.995 | 0.996 | 0.998 | 0.993 | 0.993 | 0.986 | 0.97 | 0.921 | 0.77 | 4.3 | 4.5 | 4.7 | 5.1 | 5.7 | 4.1 | 4.4 | 4.6 | 5 | 5.5 | 4 | 4.2 | 4.4 | 4.9 | 5.5 | 3.9 | 4.2 | 4.4 | 4.9 | 5.5 | 4 | 4.2 | 4.5 | 4.9 | 5.6 | 4 | 4.3 | 4.6 | 5.1 | 5.7 | 4.2 | 4.5 | 4.7 | 5.2 | 5.9 | 4.3 | 4.6 | 4.9 | 5.4 | 6.2 | 4.4 | 4.8 | 5 | 5.6 | 6.4 | C | S-LAM3 | LAF3 | H-LaF2 | - | 2018-04-01 | 2019-04-01 | 2022-07-01
J-LAF7 | 750353 | 755350 | 1.70948 | 1.71102 | 1.71826 | 1.72539 | 1.72681 | 1.72801 | 1.73292 | 1.736472 | 1.739834 | 1.743271 | 1.744248 | 1.745164 | 1.749314 | 1.7495 | 1.754533 | 1.764535 | 1.765812 | 1.77704 | 1.787997 | 1.79498 | - | 35.25 | 34.99 | 28.37 | 0.021264 | 0.021564 | 0.015256 | 0.006799 | 0.006229 | 0.011262 | 0.02754 | 0.012505 | 0.010957 | - | 0.016234 | 0.010285 | 0.011279 | - | 0.7175 | 0.3197 | 0.2929 | 0.5296 | 1.2951 | 0.5881 | 0.5153 | - | 0.7528 | 0.477 | 0.523 | - | -0.0002 | 0.0029 | 2.96739544 | -0.0118139418 | -0.000133628078 | 0.0310749099 | 0.000654571893 | 9.85567905e-05 | -8.8311254e-06 | 8.38843732e-07 | 0 | 0.6 | 7 | 0.1052223 | 73.3807652 | 0.0194995885 | 0.0542288787 | 0.376585353 | 0.00716474338 | 1.2 | 8.6 | 73 | 88 | 587 | 631 | - | - | - | 0.82 | 0.552 | 0.411 | 3.62 | 5 | 2 | 1 | 2 | 4 | 540 (5) | 149 | 91.5 | 35.5 | 0.288 | 2.64 | 420/355 | - | 393/355 | 0 | 2.62 | 2.64 | - | - | - | - | - | - | - | 0.01 | 0.13 | 0.39 | 0.62 | 0.77 | 0.86 | 0.935 | 0.962 | 0.975 | 0.983 | 0.988 | 0.995 | 0.995 | 0.995 | 0.996 | 0.999 | 0.999 | 0.999 | 0.999 | 0.997 | 0.995 | 0.985 | 0.967 | 0.917 | 0.78 | 3 | 3.3 | 3.6 | 4.3 | 5.2 | 2.8 | 3.2 | 3.5 | 4.2 | 5.1 | 2.7 | 3.1 | 3.4 | 4.1 | 5.1 | 2.7 | 3.1 | 3.5 | 4.2 | 5.3 | 2.8 | 3.2 | 3.6 | 4.4 | 5.5 | 2.9 | 3.4 | 3.7 | 4.6 | 5.8 | 3.1 | 3.5 | 4 | 4.8 | 6.1 | 3.3 | 3.8 | 4.2 | 5.1 | 6.5 | 3.4 | 3.9 | 4.4 | 5.4 | 6.7 | C | S-LAM7,S-NBH51 | E-LAF7 | H-LaF4 | N-LAF7 | 2016-4-1 | 2018-04-01 | 2019-04-01
J-LAF01 | 700481 | 703478 | 1.66933 | 1.67064 | 1.67675 | 1.6825 | 1.68359 | 1.68452 | 1.68819 | 1.690785 | 1.693203 | 1.695645 | 1.696333 | 1.696977 | 1.699871 | 1.7 | 1.703462 | 1.710196 | 1.711043 | 1.71835 | 1.725242 | 1.729503 | - | 48.11 | 47.82 | 20.79 | 0.014551 | 0.01471 | 0.011126 | 0.00486 | 0.004355 | 0.007817 | 0.01835 | 0.008154 | 0.006892 | - | 0.011814 | 0.007129 | 0.007581 | - | 0.7646 | 0.334 | 0.2993 | 0.5372 | 1.2611 | 0.5604 | 0.4736 | - | 0.8031 | 0.4846 | 0.5154 | - | 0.0004 | -0.0033 | 2.82684251 | -0.0103793494 | -7.59583803e-05 | 0.021662046 | 0.000472548975 | -2.58637501e-06 | 1.43317138e-06 | 0 | 0 | 0.5 | 3.3 | 0.124405553 | 94.0421199 | 0.0185633188 | 0.0372381886 | 0.359893584 | 0.00590236401 | 0.7 | 2.7 | 73 | 85 | 657 | 693 | 615 | 650 | 776 | 0.811 | 0.545 | 0.403 | 3.68 | 6 | 3 | 1 | 1 | 4 | 575 (6) | 155 | 96.1 | 37.3 | 0.287 | 1.8 | 385/335 | - | 369/336 | 0 | 0.66 | 0.63 | - | - | - | - | - | 0.01 | 0.11 | 0.36 | 0.64 | 0.82 | 0.902 | 0.944 | 0.966 | 0.983 | 0.988 | 0.991 | 0.994 | 0.996 | 0.998 | 0.996 | 0.996 | 0.997 | 0.996 | 0.995 | 0.995 | 0.995 | 0.994 | 0.989 | 0.98 | 0.966 | 0.925 | 0.81 | 2.8 | 3 | 3.2 | 3.6 | 4.2 | 2.6 | 2.8 | 3 | 3.5 | 4 | 2.4 | 2.7 | 2.9 | 3.3 | 3.9 | 2.4 | 2.6 | 2.9 | 3.3 | 3.9 | 2.4 | 2.7 | 2.9 | 3.4 | 4 | 2.5 | 2.7 | 3 | 3.5 | 4.1 | 2.5 | 2.8 | 3.1 | 3.6 | 4.3 | 2.7 | 3 | 3.2 | 3.8 | 4.5 | 2.8 | 3.1 | 3.4 | 3.9 | 4.6 | C | - | - | H-LaF51 | - | 2019-04-01 | 2020-04-01 | 2022-07-01
J-LAF02 | 720436 | 724433 | 1.6874 | 1.68868 | 1.69475 | 1.70067 | 1.70184 | 1.70283 | 1.70681 | 1.709672 | 1.712362 | 1.715094 | 1.715867 | 1.71659 | 1.719855 | 1.72 | 1.723923 | 1.731604 | 1.732574 | 1.740986 | 1.748991 | 1.753979 | 1.763154 | 43.61 | 43.33 | 22.93 | 0.01651 | 0.016707 | 0.012269 | 0.005422 | 0.004906 | 0.008829 | 0.020986 | 0.009382 | 0.008005 | 0.022168 | 0.013042 | 0.008056 | 0.008651 | 0.03058 | 0.7431 | 0.3284 | 0.2972 | 0.5348 | 1.2711 | 0.5683 | 0.4849 | 1.3427 | 0.7806 | 0.4822 | 0.5178 | 1.8304 | 0.0003 | -0.0029 | 2.88586901 | -0.0102242298 | -5.7330265e-05 | 0.0243594329 | 0.000671639978 | -1.38459487e-05 | 2.96139784e-06 | 0 | 0 | 0.8 | 5.5 | 0.105823487 | 84.8047843 | 0.0147351472 | 0.0455784241 | 0.371185501 | 0.00660196546 | 1 | 5.7 | 68 | 83 | 577 | 626 | 538 | 575 | 716 | 0.838 | 0.56 | 0.386 | 3.88 | 4 | 2 | 1 | 2 | 4 | 534 (5) | 184 | 98.9 | 38.4 | 0.287 | 2.33 | 385/340 | - | 369/339 | 0 | 0.79 | 0.79 | - | - | - | - | - | - | 0.07 | 0.34 | 0.65 | 0.82 | 0.9 | 0.939 | 0.96 | 0.979 | 0.986 | 0.99 | 0.993 | 0.995 | 0.997 | 0.997 | 0.997 | 0.998 | 0.997 | 0.997 | 0.997 | 0.998 | 0.995 | 0.992 | 0.984 | 0.972 | 0.941 | 0.86 | 5.5 | 5.8 | 6.1 | 6.6 | 7.3 | 5.3 | 5.6 | 5.9 | 6.4 | 7.2 | 5.2 | 5.5 | 5.8 | 6.3 | 7.1 | 5.2 | 5.5 | 5.8 | 6.4 | 7.2 | 5.2 | 5.5 | 5.8 | 6.4 | 7.3 | 5.3 | 5.6 | 5.9 | 6.6 | 7.5 | 5.4 | 5.8 | 6.1 | 6.8 | 7.7 | 5.6 | 6 | 6.3 | 7 | 7.9 | 5.7 | 6.1 | 6.4 | 7.1 | 8.1 | D | - | - | H-LaF62 | - | 2019-04-01 | 2020-04-01 | 2022-07-01
J-LAF04 | 757479 | 761476 | 1.72026 | 1.72204 | 1.73016 | 1.73733 | 1.73864 | 1.73973 | 1.74396 | 1.746868 | 1.749551 | 1.752239 | 1.752994 | 1.753699 | 1.75686 | 1.757 | 1.760764 | 1.768055 | 1.768969 | 1.776843 | 1.784245 | 1.78881 | - | 47.86 | 47.62 | 20.89 | 0.015816 | 0.015975 | 0.012506 | 0.005371 | 0.004761 | 0.008525 | 0.019843 | 0.008788 | 0.007402 | - | 0.013261 | 0.00777 | 0.008205 | - | 0.7907 | 0.3396 | 0.301 | 0.539 | 1.2546 | 0.5556 | 0.468 | - | 0.8301 | 0.4864 | 0.5136 | - | 0.0022 | -0.0084 | 3.01765567 | -0.0144029325 | -0.000173403131 | 0.0241938931 | 0.00050291378 | -1.18295424e-07 | 1.26171561e-06 | 0 | 0 | 0.5 | 4 | 0.115921577 | 67.8156111 | 0.0243802201 | 0.033045493 | 0.377727144 | 0.00555046977 | 0.6 | 5 | 54 | 68 | 648 | 675 | - | - | - | 0.844 | 0.512 | 0.405 | 4.07 | 4 | 2 | 1 | 1 | 4 | 645 (6) | 76 | 114.4 | 44.2 | 0.295 | 1.93 | 385/330 | - | 364/329 | 0 | 0.63 | 0.65 | - | - | - | - | - | 0.07 | 0.26 | 0.53 | 0.74 | 0.86 | 0.919 | 0.952 | 0.969 | 0.984 | 0.99 | 0.993 | 0.996 | 0.997 | 0.999 | 0.999 | 0.999 | 0.999 | 0.997 | 0.995 | 0.995 | 0.996 | 0.993 | 0.989 | 0.978 | 0.957 | 0.88 | 0.64 | 4.8 | 5 | 5.2 | 5.6 | 6.1 | 4.7 | 4.9 | 5.1 | 5.5 | 6 | 4.6 | 4.8 | 5 | 5.4 | 6 | 4.6 | 4.8 | 5 | 5.5 | 6.1 | 4.7 | 4.9 | 5.1 | 5.6 | 6.3 | 4.8 | 5.1 | 5.3 | 5.8 | 6.5 | 5 | 5.3 | 5.5 | 6 | 6.8 | 5.2 | 5.5 | 5.7 | 6.3 | 7.1 | 5.3 | 5.7 | 5.9 | 6.5 | 7.3 | D | S-LAM54 | - | H-LaF6LA | - | 2015-4-1 | 2018-04-01 | 2019-04-01
J-LAF05 | 762401 | 767399 | 1.72631 | 1.7276 | 1.73385 | 1.74018 | 1.74145 | 1.74254 | 1.74699 | 1.750213 | 1.753266 | 1.756381 | 1.757264 | 1.758092 | 1.761833 | 1.762 | 1.766511 | 1.775377 | 1.776499 | 1.786251 | 1.795554 | 1.801358 | 1.812041 | 40.11 | 39.85 | 24.93 | 0.018996 | 0.019235 | 0.013839 | 0.006168 | 0.005619 | 0.01013 | 0.024251 | 0.010874 | 0.009303 | 0.02579 | 0.014722 | 0.009247 | 0.009988 | 0.035542 | 0.7285 | 0.3247 | 0.2958 | 0.5333 | 1.2766 | 0.5724 | 0.4897 | 1.3577 | 0.7654 | 0.4807 | 0.5193 | 1.8478 | 0.0005 | -0.0046 | 3.01897142 | -0.0106135241 | -3.56215294e-05 | 0.0284177137 | 0.000843869366 | -1.12827377e-05 | 3.11337221e-06 | 0 | 0 | 0.5 | 7.2 | 0.112020693 | 91.9206483 | 0.0291343182 | 0.0383429496 | 0.37305913 | 0.00625915395 | 1.2 | 9 | 63 | 78 | 606 | 645 | 565 | 600 | 727 | 0.96 | 0.577 | 0.422 | 3.94 | 5 | 2 | 1 | 1 | 4 | 406 (4) | 109 | 116.3 | 47.3 | 0.228 | 2.85 | 390/330 | - | 365/332 | - | - | - | - | - | - | - | - | 0.02 | 0.25 | 0.55 | 0.74 | 0.85 | 0.907 | 0.939 | 0.958 | 0.974 | 0.981 | 0.985 | 0.989 | 0.991 | 0.993 | 0.994 | 0.993 | 0.992 | 0.989 | 0.995 | 0.994 | 0.996 | 0.995 | 0.991 | 0.986 | 0.978 | 0.959 | 0.87 | 8.3 | 8.7 | 9 | 9.7 | 10.7 | 8.2 | 8.6 | 8.9 | 9.7 | 10.6 | 8.1 | 8.6 | 8.9 | 9.7 | 10.7 | 8.2 | 8.6 | 9 | 9.8 | 10.8 | 8.3 | 8.8 | 9.2 | 10 | 11.1 | 8.5 | 9 | 9.4 | 10.2 | 11.4 | 8.7 | 9.2 | 9.6 | 10.5 | 11.7 | 9 | 9.5 | 9.9 | 10.8 | 12.1 | 9.2 | 9.7 | 10.2 | 11.1 | 12.3 | C | S-LAM55 | - | H-LaF55 | - | 2019-04-01 | 2020-04-01 | 2022-07-01
J-LAF09 | 697485 | 700482 | 1.66612 | 1.66748 | 1.67375 | 1.67958 | 1.68068 | 1.68161 | 1.68528 | 1.687864 | 1.690266 | 1.692687 | 1.693369 | 1.694007 | 1.696873 | 1.697 | 1.700423 | 1.707073 | 1.707909 | 1.715111 | 1.721892 | 1.726081 | - | 48.45 | 48.17 | 20.64 | 0.014386 | 0.01454 | 0.011076 | 0.004823 | 0.004313 | 0.007736 | 0.018111 | 0.008038 | 0.006781 | - | 0.011758 | 0.007054 | 0.007486 | - | 0.7699 | 0.3353 | 0.2998 | 0.5377 | 1.2589 | 0.5587 | 0.4714 | - | 0.8087 | 0.4851 | 0.5149 | - | 0.0007 | -0.0043 | 2.81748246 | -0.0105788235 | -0.000100459117 | 0.0214941409 | 0.000433668886 | 3.1538635e-07 | 1.19012861e-06 | 0 | 0 | 0.6 | 6.7 | 0.11325531 | 83.2858494 | 0.0163055541 | 0.0379087968 | 0.360955138 | 0.00603412046 | 0.6 | 7.6 | 69 | 83 | 629 | 678 | - | - | - | 0.886 | 0.56 | 0.422 | 3.74 | 4 | 1 | 1 | 1 | 3 | 590 (6) | 125 | 98.4 | 38.4 | 0.281 | 1.92 | 385/340 | - | 367/337 | - | - | - | - | - | - | - | - | - | 0.11 | 0.43 | 0.69 | 0.84 | 0.91 | 0.944 | 0.962 | 0.977 | 0.98 | 0.984 | 0.988 | 0.99 | 0.993 | 0.992 | 0.991 | 0.992 | 0.991 | 0.993 | 0.991 | 0.995 | 0.993 | 0.99 | 0.983 | 0.974 | 0.94 | 0.85 | 3 | 3.2 | 3.4 | 3.7 | 4.3 | 2.9 | 3.1 | 3.2 | 3.6 | 4.2 | 2.8 | 3 | 3.1 | 3.6 | 4.2 | 2.7 | 3 | 3.2 | 3.6 | 4.3 | 2.8 | 3 | 3.2 | 3.7 | 4.4 | 2.9 | 3.1 | 3.4 | 3.9 | 4.6 | 3 | 3.3 | 3.5 | 4.1 | 4.9 | 3.2 | 3.5 | 3.7 | 4.3 | 5.2 | 3.3 | 3.6 | 3.9 | 4.5 | 5.4 | D | - | - | - | - | 2018-04-01 | 2019-04-01 | 2020-04-01
J-LAF010 | 743493 | 747490 | 1.70838 | 1.71005 | 1.71766 | 1.72442 | 1.72567 | 1.7267 | 1.73073 | 1.733512 | 1.736078 | 1.738649 | 1.739371 | 1.740045 | 1.743066 | 1.7432 | 1.746793 | 1.753737 | 1.754607 | 1.762074 | 1.76906 | 1.773349 | 1.781104 | 49.26 | 49.02 | 20.3 | 0.015088 | 0.015236 | 0.011947 | 0.005137 | 0.004551 | 0.008144 | 0.018874 | 0.008337 | 0.006986 | 0.01903 | 0.012669 | 0.007422 | 0.007814 | 0.026497 | 0.7918 | 0.3405 | 0.3016 | 0.5398 | 1.2509 | 0.5526 | 0.463 | 1.2613 | 0.8315 | 0.4871 | 0.5129 | 1.7391 | 0.0022 | -0.0092 | 2.97218511 | -0.0132235298 | -0.000174821942 | 0.0233639677 | 0.000384261692 | 9.20777694e-06 | 3.19655312e-07 | 0 | 0 | 0.4 | 5.1 | 0.113189864 | 70.1648764 | 0.0386205423 | 0.0254497766 | 0.35804931 | 0.00515734963 | 0.5 | 5.3 | 49 | 63 | 597 | 627 | 550 | 578 | 679 | 0.82 | 0.542 | 0.365 | 4.15 | 5 | 4 | 1 | 1 | 4 | 585 (6) | 64 | 106.8 | 40.8 | 0.308 | 2.63 | 375/300 | - | 354/301 | 0 | 0.5 | 0.48 | - | - | 0.04 | 0.16 | 0.32 | 0.5 | 0.64 | 0.76 | 0.85 | 0.911 | 0.945 | 0.965 | 0.976 | 0.986 | 0.99 | 0.993 | 0.996 | 0.998 | 0.998 | 0.998 | 0.998 | 0.998 | 0.996 | 0.994 | 0.996 | 0.998 | 0.997 | 0.992 | 0.983 | 0.958 | 0.89 | 0.65 | 8.1 | 8.3 | 8.6 | 9 | 9.6 | 7.9 | 8.2 | 8.4 | 8.9 | 9.5 | 7.9 | 8.1 | 8.4 | 8.9 | 9.5 | 7.9 | 8.2 | 8.4 | 8.9 | 9.6 | 8 | 8.3 | 8.5 | 9.1 | 9.8 | 8.1 | 8.4 | 8.7 | 9.3 | 10 | 8.3 | 8.6 | 8.9 | 9.5 | 10.3 | 8.5 | 8.9 | 9.1 | 9.8 | 10.6 | 8.7 | 9 | 9.3 | 10 | 10.8 | C | S-LAM60 | NBF1 | H-LaF53 | N-LAF35 | 2018-04-01 | 2019-04-01 | 2022-07-01
J-LAF016 | 801349 | 806347 | 1.75702 | 1.75875 | 1.76688 | 1.77479 | 1.77635 | 1.77767 | 1.78303 | 1.786896 | 1.790544 | 1.794267 | 1.795323 | 1.796314 | 1.8008 | 1.801 | 1.806432 | 1.817203 | 1.818577 | 1.830628 | 1.842343 | 1.84978 | - | 34.92 | 34.68 | 28.63 | 0.022936 | 0.023254 | 0.016596 | 0.007371 | 0.006733 | 0.012165 | 0.029628 | 0.013425 | 0.011715 | - | 0.017652 | 0.011109 | 0.012145 | - | 0.7236 | 0.3214 | 0.2936 | 0.5304 | 1.2918 | 0.5853 | 0.5108 | - | 0.7591 | 0.4777 | 0.5223 | - | 0.0006 | -0.0004 | 3.13977744 | -0.0136971027 | -0.000162026634 | 0.0348771551 | 0.000587991861 | 0.000135087453 | -1.23042975e-05 | 9.55959268e-07 | 0 | 0.6 | 1.9 | 0.124953414 | 79.4266552 | 0.0227890133 | 0.0507623993 | 0.393600073 | 0.00696293926 | 1.1 | 2.2 | 62 | 75 | 632 | 671 | 588 | 620 | 733 | 1.01 | 0.603 | 0.462 | 3.63 | 1 | 1 | 1 | 2 | 3 | 649 (6) | 93 | 112.5 | 43.7 | 0.288 | 2.47 | 435/350 | - | 387/350 | 0 | 2.52 | 2.64 | - | - | - | - | - | - | - | 0.04 | 0.25 | 0.53 | 0.73 | 0.83 | 0.88 | 0.932 | 0.956 | 0.969 | 0.979 | 0.985 | 0.995 | 0.996 | 0.997 | 0.998 | 0.998 | 0.997 | 0.998 | 0.999 | 0.999 | 0.994 | 0.987 | 0.972 | 0.924 | 0.77 | 5.2 | 5.6 | 5.9 | 6.6 | 7.6 | 5.1 | 5.5 | 5.8 | 6.5 | 7.6 | 5.1 | 5.5 | 5.8 | 6.6 | 7.7 | 5.2 | 5.6 | 5.9 | 6.7 | 7.9 | 5.3 | 5.8 | 6.1 | 7 | 8.2 | 5.5 | 6 | 6.4 | 7.3 | 8.5 | 5.8 | 6.3 | 6.7 | 7.6 | 8.9 | 6.1 | 6.6 | 7 | 8 | 9.3 | 6.3 | 6.8 | 7.3 | 8.2 | 9.6 | B | S-LAM66 | - | H-ZLaF66 | N-LASF45 | 2015-4-1 | 2019-04-01 | 2022-07-01
J-LAF016HS | 801349 | 806347 | 1.75702 | 1.75875 | 1.76688 | 1.77479 | 1.77635 | 1.77767 | 1.78303 | 1.786896 | 1.790544 | 1.794267 | 1.795323 | 1.796314 | 1.8008 | 1.801 | 1.806432 | 1.817203 | 1.818577 | 1.830628 | 1.842343 | 1.84978 | - | 34.92 | 34.68 | 28.63 | 0.022936 | 0.023254 | 0.016596 | 0.007371 | 0.006733 | 0.012165 | 0.029628 | 0.013425 | 0.011715 | - | 0.017652 | 0.011109 | 0.012145 | - | 0.7236 | 0.3214 | 0.2936 | 0.5304 | 1.2918 | 0.5853 | 0.5108 | - | 0.7591 | 0.4777 | 0.5223 | - | 0.0006 | -0.0004 | 3.13977744 | -0.0136971027 | -0.000162026634 | 0.0348771551 | 0.000587991861 | 0.000135087453 | -1.23042975e-05 | 9.55959268e-07 | 0 | 0.6 | 1.9 | 0.124953414 | 79.4266552 | 0.0227890133 | 0.0507623993 | 0.393600073 | 0.00696293926 | 1.1 | 2.2 | 62 | 75 | 632 | 671 | 588 | 620 | 733 | 1.01 | 0.603 | 0.462 | 3.63 | 1 | 1 | 1 | 2 | 3 | 649 (6) | 93 | 112.5 | 43.7 | 0.288 | 2.47 | 420/350 | - | 380/350 | 0 | 1.72 | 1.78 | - | - | - | - | - | - | - | 0.05 | 0.31 | 0.63 | 0.8 | 0.88 | 0.917 | 0.953 | 0.97 | 0.979 | 0.985 | 0.99 | 0.996 | 0.997 | 0.997 | 0.998 | 0.998 | 0.999 | 0.998 | 0.996 | 0.992 | 0.99 | 0.989 | 0.971 | 0.915 | 0.76 | 5.2 | 5.6 | 5.9 | 6.6 | 7.6 | 5.1 | 5.5 | 5.8 | 6.5 | 7.6 | 5.1 | 5.5 | 5.8 | 6.6 | 7.7 | 5.2 | 5.6 | 5.9 | 6.7 | 7.9 | 5.3 | 5.8 | 6.1 | 7 | 8.2 | 5.5 | 6 | 6.4 | 7.3 | 8.5 | 5.8 | 6.3 | 6.7 | 7.6 | 8.9 | 6.1 | 6.6 | 7 | 8 | 9.3 | 6.3 | 6.8 | 7.3 | 8.2 | 9.6 | B | S-LAM66 | - | H-ZLaF66 | N-LASF45 | 2017-4-1 | 2019-04-01 | 2022-07-01
J-LAFH3 | 795287 | 802285 | 1.74752 | 1.74911 | 1.75684 | 1.76493 | 1.7666 | 1.76804 | 1.77401 | 1.778428 | 1.782664 | 1.787036 | 1.788284 | 1.789457 | 1.7948 | 1.79504 | 1.801577 | 1.814745 | 1.816445 | 1.831551 | 1.846613 | 1.856401 | - | 28.69 | 28.46 | 34.85 | 0.027709 | 0.028161 | 0.018999 | 0.008608 | 0.008004 | 0.014541 | 0.036511 | 0.016806 | 0.015062 | - | 0.020247 | 0.013293 | 0.014868 | - | 0.6857 | 0.3107 | 0.2889 | 0.5248 | 1.3177 | 0.6065 | 0.5436 | - | 0.719 | 0.472 | 0.528 | - | -0.0013 | 0.0103 | 3.1015892 | -0.013347498 | 0 | 0.0364605893 | 0.00326400857 | -0.000624213023 | 0.000140210775 | -1.42247779e-05 | 6.58468818e-07 | 1 | 7.7 | 0.106417888 | 75.2701722 | 0.0236574681 | 0.0601210432 | 0.387982841 | 0.00815560229 | 1.8 | 10.6 | 68 | 85 | 629 | 680 | 588 | 624 | 758 | 1.03 | 0.615 | 0.463 | 3.61 | 1 | 1 | 1 | 1 | 2 | 555 (6) | 149 | 98.5 | 38.8 | 0.268 | 2.91 | 445/365 | - | 404/365 | 0 | 4.28 | 4.39 | - | - | - | - | - | - | - | - | 0.01 | 0.12 | 0.36 | 0.6 | 0.76 | 0.9 | 0.942 | 0.962 | 0.973 | 0.981 | 0.992 | 0.994 | 0.993 | 0.995 | 0.996 | 0.998 | 0.998 | 0.999 | 0.997 | 0.991 | 0.984 | 0.977 | 0.938 | 0.89 | 3.4 | 3.9 | 4.3 | 5.2 | 6.4 | 3.3 | 3.8 | 4.2 | 5.1 | 6.4 | 3.2 | 3.7 | 4.2 | 5.1 | 6.5 | 3.3 | 3.8 | 4.3 | 5.3 | 6.8 | 3.4 | 3.9 | 4.4 | 5.5 | 7.1 | 3.5 | 4.1 | 4.6 | 5.8 | 7.4 | 3.7 | 4.3 | 4.9 | 6.1 | 7.8 | 4 | 4.6 | 5.2 | 6.4 | 8.3 | 4.2 | 4.8 | 5.4 | 6.7 | 8.6 | B | - | - | - | - | 2018-04-01 | 2019-04-01 | 2022-07-01
J-LAFH3HS | 795287 | 802285 | 1.74752 | 1.74911 | 1.75684 | 1.76493 | 1.7666 | 1.76804 | 1.77401 | 1.778428 | 1.782664 | 1.787036 | 1.788284 | 1.789457 | 1.7948 | 1.79504 | 1.801577 | 1.814745 | 1.816445 | 1.831551 | 1.846613 | 1.856401 | - | 28.69 | 28.46 | 34.85 | 0.027709 | 0.028161 | 0.018999 | 0.008608 | 0.008004 | 0.014541 | 0.036511 | 0.016806 | 0.015062 | - | 0.020247 | 0.013293 | 0.014868 | - | 0.6857 | 0.3107 | 0.2889 | 0.5248 | 1.3177 | 0.6065 | 0.5436 | - | 0.719 | 0.472 | 0.528 | - | -0.0013 | 0.0103 | 3.1015892 | -0.013347498 | 0 | 0.0364605893 | 0.00326400857 | -0.000624213023 | 0.000140210775 | -1.42247779e-05 | 6.58468818e-07 | 1 | 7.7 | 0.106417888 | 75.2701722 | 0.0236574681 | 0.0601210432 | 0.387982841 | 0.00815560229 | 1.8 | 10.6 | 68 | 85 | 629 | 680 | 588 | 624 | 758 | 1.03 | 0.615 | 0.463 | 3.61 | 1 | 1 | 1 | 1 | 2 | 555 (6) | 149 | 98.5 | 38.8 | 0.268 | 2.91 | 430/365 | - | 392/363 | 0 | 2.54 | 2.71 | - | - | - | - | - | - | - | - | 0.02 | 0.24 | 0.58 | 0.79 | 0.88 | 0.938 | 0.96 | 0.971 | 0.979 | 0.984 | 0.992 | 0.995 | 0.996 | 0.997 | 0.998 | 0.999 | 0.999 | 0.999 | 0.993 | 0.992 | 0.99 | 0.977 | 0.93 | 0.87 | 3.4 | 3.9 | 4.3 | 5.2 | 6.4 | 3.3 | 3.8 | 4.2 | 5.1 | 6.4 | 3.2 | 3.7 | 4.2 | 5.1 | 6.5 | 3.3 | 3.8 | 4.3 | 5.3 | 6.8 | 3.4 | 3.9 | 4.4 | 5.5 | 7.1 | 3.5 | 4.1 | 4.6 | 5.8 | 7.4 | 3.7 | 4.3 | 4.9 | 6.1 | 7.8 | 4 | 4.6 | 5.2 | 6.4 | 8.3 | 4.2 | 4.8 | 5.4 | 6.7 | 8.6 | B | - | - | - | - | 2018-04-01 | 2019-04-01 | 2022-07-01
J-LASF01 | 786442 | 790439 | 1.74786 | 1.74953 | 1.7573 | 1.76447 | 1.76583 | 1.76697 | 1.77148 | 1.774649 | 1.777602 | 1.780582 | 1.781422 | 1.782208 | 1.785743 | 1.7859 | 1.790131 | 1.798375 | 1.799413 | 1.808383 | 1.816867 | 1.822124 | 1.831728 | 44.17 | 43.92 | 22.64 | 0.017793 | 0.017991 | 0.013612 | 0.005933 | 0.005318 | 0.009549 | 0.022483 | 0.010008 | 0.008484 | 0.023345 | 0.014452 | 0.008709 | 0.009282 | 0.032315 | 0.765 | 0.3334 | 0.2989 | 0.5367 | 1.2636 | 0.5625 | 0.4768 | 1.312 | 0.8033 | 0.4841 | 0.5159 | 1.7962 | 0.0017 | -0.0078 | 3.10918831 | -0.0137763126 | -0.000130545613 | 0.0274334291 | 0.000651189638 | -1.58159803e-06 | 1.87919051e-06 | 0 | 0 | 0.5 | 6.4 | 0.111014784 | 71.1754946 | 0.0240014797 | 0.0365054964 | 0.388792918 | 0.00594406203 | 0.6 | 7.4 | 59 | 76 | 617 | 648 | 570 | 599 | 701 | 0.888 | 0.539 | 0.388 | 4.25 | 4 | 3 | 1 | 1 | 4 | 621 (6) | 76 | 111.5 | 42.9 | 0.3 | 2.11 | 395/320 | - | 364/318 | 0 | 0.84 | 0.82 | - | - | - | - | 0.08 | 0.25 | 0.46 | 0.63 | 0.76 | 0.85 | 0.907 | 0.941 | 0.96 | 0.978 | 0.985 | 0.99 | 0.993 | 0.996 | 0.999 | 0.998 | 0.998 | 0.998 | 0.998 | 0.998 | 0.998 | 0.999 | 0.999 | 0.994 | 0.987 | 0.966 | 0.914 | 0.71 | 5.1 | 5.4 | 5.7 | 6.2 | 7 | 5 | 5.3 | 5.5 | 6.1 | 6.9 | 4.9 | 5.2 | 5.5 | 6.1 | 6.9 | 5 | 5.3 | 5.5 | 6.2 | 7 | 5.1 | 5.4 | 5.7 | 6.3 | 7.1 | 5.2 | 5.6 | 5.9 | 6.5 | 7.4 | 5.4 | 5.8 | 6.1 | 6.7 | 7.6 | 5.7 | 6 | 6.3 | 7 | 7.9 | 5.9 | 6.2 | 6.5 | 7.2 | 8.1 | B | S-LAH51 | NBFD11 | H-LaF52 | N-LAF33 | 2015-4-1 | 2019-04-01 | 2022-07-01
J-LASF02 | 800421 | 804418 | 1.76084 | 1.76245 | 1.76995 | 1.77706 | 1.77843 | 1.7796 | 1.78427 | 1.787593 | 1.790708 | 1.793865 | 1.794756 | 1.795591 | 1.799353 | 1.79952 | 1.804034 | 1.812862 | 1.813976 | 1.823628 | 1.832793 | 1.838492 | 1.848944 | 42.09 | 41.83 | 23.76 | 0.018997 | 0.01922 | 0.014266 | 0.006272 | 0.005655 | 0.010169 | 0.024108 | 0.010766 | 0.009165 | 0.025316 | 0.015157 | 0.009278 | 0.009942 | 0.034968 | 0.751 | 0.3302 | 0.2977 | 0.5353 | 1.269 | 0.5667 | 0.4824 | 1.3326 | 0.7886 | 0.4827 | 0.5173 | 1.8194 | 0.0015 | -0.007 | 3.15037829 | -0.0126701101 | -0.00018434208 | 0.0301788791 | 0.000435495344 | 5.91055881e-05 | -3.81755339e-06 | 2.51546253e-07 | 0 | 0.6 | 9.5 | 0.10678481 | 73.2229118 | 0.0204998014 | 0.0406036318 | 0.397089133 | 0.00638000144 | 0.8 | 7.7 | 53 | 71 | 598 | 630 | 553 | 580 | 684 | 0.85 | 0.518 | 0.363 | 4.51 | 4 | 2 | 1 | 2 | 4 | 586 (6) | 64 | 109.1 | 41.6 | 0.31 | 2.23 | 400/335 | - | 369/333 | 0 | 1.02 | 1.07 | - | - | - | - | - | 0.02 | 0.16 | 0.42 | 0.66 | 0.81 | 0.89 | 0.927 | 0.95 | 0.972 | 0.982 | 0.987 | 0.992 | 0.995 | 0.998 | 0.999 | 0.998 | 0.999 | 0.998 | 0.996 | 0.996 | 0.997 | 0.995 | 0.99 | 0.981 | 0.964 | 0.914 | 0.72 | 8.1 | 8.5 | 8.8 | 9.4 | 10.2 | 8 | 8.3 | 8.7 | 9.3 | 10.1 | 7.9 | 8.3 | 8.6 | 9.3 | 10.2 | 8 | 8.4 | 8.7 | 9.4 | 10.3 | 8.1 | 8.5 | 8.9 | 9.6 | 10.5 | 8.3 | 8.7 | 9.1 | 9.8 | 10.8 | 8.5 | 9 | 9.3 | 10.1 | 11.1 | 8.8 | 9.2 | 9.6 | 10.4 | 11.5 | 9 | 9.5 | 9.8 | 10.7 | 11.8 | C | S-LAH52 | NBFD12 | H-LaF54 | - | 2015-4-1 | 2019-04-01 | 2022-07-01
J-LASF03 | 806410 | 811407 | 1.76515 | 1.76691 | 1.7751 | 1.78273 | 1.78419 | 1.78542 | 1.7903 | 1.793753 | 1.796981 | 1.800248 | 1.801171 | 1.802035 | 1.805927 | 1.8061 | 1.810772 | 1.819921 | 1.821077 | 1.831111 | 1.840675 | 1.846641 | 1.857625 | 40.97 | 40.73 | 24.41 | 0.019673 | 0.019906 | 0.014828 | 0.006495 | 0.005852 | 0.010524 | 0.025011 | 0.01119 | 0.009564 | 0.026514 | 0.015751 | 0.009601 | 0.010305 | 0.036548 | 0.7537 | 0.3301 | 0.2975 | 0.5349 | 1.2713 | 0.5688 | 0.4861 | 1.3477 | 0.7913 | 0.4823 | 0.5177 | 1.836 | 0.0018 | -0.0068 | 3.17262102 | -0.0144956612 | -0.000148050666 | 0.0302384298 | 0.000795161351 | -3.21543048e-06 | 3.05533181e-06 | 0 | 0 | 0.8 | 2.5 | 0.116842249 | 72.5891074 | 0.0216356451 | 0.0421702012 | 0.398366606 | 0.0063125115 | 0.7 | 3.4 | 52 | 65 | 620 | 650 | 576 | 604 | 708 | 0.861 | 0.499 | 0.4 | 4.31 | 4 | 1 | 1 | 1 | 4 | 643 (6) | 78 | 114 | 43.9 | 0.297 | 2.15 | 410/330 | - | 371/328 | 0 | 1.3 | 1.35 | - | - | - | - | - | 0.07 | 0.25 | 0.49 | 0.67 | 0.79 | 0.86 | 0.91 | 0.936 | 0.964 | 0.976 | 0.983 | 0.989 | 0.993 | 0.997 | 0.998 | 0.998 | 0.999 | 0.997 | 0.996 | 0.996 | 0.997 | 0.992 | 0.989 | 0.975 | 0.953 | 0.88 | 0.67 | 6 | 6.3 | 6.6 | 7.1 | 7.8 | 5.9 | 6.2 | 6.5 | 7 | 7.8 | 5.8 | 6.2 | 6.5 | 7.1 | 7.9 | 5.9 | 6.3 | 6.6 | 7.2 | 8 | 6 | 6.4 | 6.7 | 7.4 | 8.3 | 6.2 | 6.6 | 7 | 7.6 | 8.6 | 6.5 | 6.9 | 7.2 | 7.9 | 8.9 | 6.7 | 7.2 | 7.5 | 8.3 | 9.3 | 6.9 | 7.4 | 7.8 | 8.6 | 9.6 | A | S-LAH53V | NBFD13 | H-ZLaF52A | N-LASF43 | 2019-04-01 | 2020-04-01 | 2022-07-01
J-LASF05 | 835427 | 839425 | 1.79536 | 1.79697 | 1.80451 | 1.81173 | 1.81314 | 1.81433 | 1.81912 | 1.822536 | 1.82574 | 1.828989 | 1.829907 | 1.830766 | 1.834638 | 1.83481 | 1.839454 | 1.848524 | 1.849668 | 1.859557 | 1.86892 | 1.874725 | 1.885334 | 42.73 | 42.48 | 23.4 | 0.019535 | 0.019761 | 0.014655 | 0.006453 | 0.005821 | 0.010465 | 0.024747 | 0.011033 | 0.009363 | 0.025777 | 0.015573 | 0.009547 | 0.010214 | 0.035666 | 0.7502 | 0.3303 | 0.298 | 0.5357 | 1.2668 | 0.5648 | 0.4793 | 1.3195 | 0.7881 | 0.4831 | 0.5169 | 1.8049 | 0.0015 | -0.0079 | 3.27458352 | -0.013275214 | -0.000135438033 | 0.0311933067 | 0.000711503841 | 3.51334559e-06 | 1.88560229e-06 | 0 | 0 | 0.7 | 6 | 0.107685998 | 75.7647015 | 0.0251666246 | 0.0362464825 | 0.406060216 | 0.00609115841 | 0.6 | 7.2 | 55 | 77 | 674 | 708 | 627 | 658 | 768 | 0.907 | 0.501 | 0.378 | 4.79 | 1 | 1 | 1 | 2 | 3 | 611 (6) | 75 | 119.8 | 46 | 0.303 | 1.49 | 405/320 | - | 365/320 | 0 | 0.88 | 0.92 | - | - | - | - | 0.05 | 0.2 | 0.43 | 0.63 | 0.76 | 0.85 | 0.904 | 0.937 | 0.956 | 0.975 | 0.983 | 0.989 | 0.992 | 0.995 | 0.998 | 0.998 | 0.999 | 0.998 | 0.998 | 0.997 | 0.997 | 0.998 | 0.999 | 0.994 | 0.988 | 0.973 | 0.938 | 0.78 | 5.1 | 5.4 | 5.7 | 6.2 | 7 | 4.9 | 5.2 | 5.5 | 6 | 6.8 | 4.8 | 5.1 | 5.4 | 5.9 | 6.7 | 4.7 | 5.1 | 5.4 | 6 | 6.8 | 4.8 | 5.1 | 5.4 | 6 | 6.9 | 4.8 | 5.2 | 5.5 | 6.2 | 7.1 | 5 | 5.4 | 5.7 | 6.4 | 7.3 | 5.2 | 5.6 | 5.9 | 6.6 | 7.5 | 5.3 | 5.7 | 6 | 6.8 | 7.7 | A | S-LAH55VS | TAFD5F、TAFD5G | H-ZLaF55D | N-LASF41 | 2019-04-01 | 2020-04-01 | 2022-07-01
J-LASF05HS | 835427 | 839425 | 1.79536 | 1.79697 | 1.80451 | 1.81173 | 1.81314 | 1.81433 | 1.81912 | 1.822536 | 1.82574 | 1.828989 | 1.829907 | 1.830766 | 1.834638 | 1.83481 | 1.839454 | 1.848524 | 1.849668 | 1.859557 | 1.86892 | 1.874725 | 1.885334 | 42.73 | 42.48 | 23.4 | 0.019535 | 0.019761 | 0.014655 | 0.006453 | 0.005821 | 0.010465 | 0.024747 | 0.011033 | 0.009363 | 0.025777 | 0.015573 | 0.009547 | 0.010214 | 0.035666 | 0.7502 | 0.3303 | 0.298 | 0.5357 | 1.2668 | 0.5648 | 0.4793 | 1.3195 | 0.7881 | 0.4831 | 0.5169 | 1.8049 | 0.0015 | -0.0079 | 3.27458352 | -0.013275214 | -0.000135438033 | 0.0311933067 | 0.000711503841 | 3.51334559e-06 | 1.88560229e-06 | 0 | 0 | 0.7 | 6 | 0.107685998 | 75.7647015 | 0.0251666246 | 0.0362464825 | 0.406060216 | 0.00609115841 | 0.6 | 7.2 | 55 | 77 | 674 | 708 | 627 | 658 | 768 | 0.907 | 0.501 | 0.378 | 4.79 | 1 | 1 | 1 | 2 | 3 | 611 (6) | 75 | 119.8 | 46 | 0.303 | 1.49 | 395/320 | - | 353/317 | 0 | 0.65 | 0.66 | - | - | - | - | 0.1 | 0.36 | 0.62 | 0.77 | 0.85 | 0.905 | 0.938 | 0.957 | 0.969 | 0.982 | 0.987 | 0.991 | 0.994 | 0.996 | 0.998 | 0.999 | 0.998 | 0.998 | 0.999 | 0.999 | 0.998 | 0.997 | 0.994 | 0.99 | 0.986 | 0.963 | 0.905 | 0.73 | 5.1 | 5.4 | 5.7 | 6.2 | 7 | 4.9 | 5.2 | 5.5 | 6 | 6.8 | 4.8 | 5.1 | 5.4 | 5.9 | 6.7 | 4.7 | 5.1 | 5.4 | 6 | 6.8 | 4.8 | 5.1 | 5.4 | 6 | 6.9 | 4.8 | 5.2 | 5.5 | 6.2 | 7.1 | 5 | 5.4 | 5.7 | 6.4 | 7.3 | 5.2 | 5.6 | 5.9 | 6.6 | 7.5 | 5.3 | 5.7 | 6 | 6.8 | 7.7 | A | S-LAH55VS | TAFD5F、TAFD5G | H-ZLaF55D | N-LASF41 | 2019-04-01 | 2020-04-01 | 2022-07-01
J-LASF08A | 883407 | 888404 | 1.84112 | 1.8427 | 1.85025 | 1.85777 | 1.85926 | 1.86054 | 1.86572 | 1.86945 | 1.872971 | 1.876555 | 1.877569 | 1.87852 | 1.882809 | 1.883 | 1.888158 | 1.898256 | 1.899531 | 1.910567 | 1.921025 | 1.927512 | 1.939369 | 40.69 | 40.44 | 24.58 | 0.021701 | 0.021962 | 0.016015 | 0.007105 | 0.006445 | 0.011603 | 0.027567 | 0.012311 | 0.010458 | 0.028802 | 0.017029 | 0.010589 | 0.011373 | 0.039838 | 0.738 | 0.3274 | 0.297 | 0.5347 | 1.2703 | 0.5673 | 0.4819 | 1.3272 | 0.7754 | 0.4822 | 0.5178 | 1.814 | 0.0014 | -0.0088 | 3.4408629 | -0.0138053657 | -5.63338044e-05 | 0.035057073 | 0.000960233781 | -7.6596963e-06 | 2.57013206e-06 | 0 | 0 | 0.9 | 8.6 | 0.134045707 | 98.3260621 | 0.0496463488 | 0.0294341953 | 0.398912094 | 0.00538901754 | 1.8 | 6.3 | 62 | 77 | 700 | 740 | 662 | 693 | 806 | 0.79 | 0.403 | 0.362 | 5.41 | 1 | 1 | 1 | 1 | 1 | 655 (7) | 57 | 124.9 | 48 | 0.302 | 1.23 | - | 370/330 | 363/329 | 0 | 0.9 | 0.92 | - | - | - | - | - | 0.06 | 0.3 | 0.57 | 0.76 | 0.86 | 0.912 | 0.942 | 0.959 | 0.975 | 0.982 | 0.988 | 0.991 | 0.995 | 0.998 | 0.998 | 0.998 | 0.999 | 0.999 | 0.998 | 0.999 | 0.999 | 0.999 | 0.998 | 0.992 | 0.977 | 0.948 | 0.82 | 4.6 | 5 | 5.2 | 5.9 | 6.6 | 4.4 | 4.8 | 5.1 | 5.7 | 6.5 | 4.3 | 4.7 | 5 | 5.6 | 6.5 | 4.3 | 4.7 | 5 | 5.7 | 6.6 | 4.4 | 4.8 | 5.1 | 5.8 | 6.7 | 4.5 | 4.9 | 5.2 | 6 | 7 | 4.6 | 5.1 | 5.4 | 6.2 | 7.2 | 4.8 | 5.3 | 5.7 | 6.5 | 7.5 | 5 | 5.5 | 5.9 | 6.7 | 7.8 | A | S-LAH58 | TAFD30 | H-ZLaF68C | N-LASF31A | 2019-04-01 | 2020-04-01 | 2022-07-01
J-LASF09A | 816466 | 820464 | 1.77826 | 1.77991 | 1.78761 | 1.79474 | 1.79609 | 1.79723 | 1.80171 | 1.804861 | 1.807791 | 1.810744 | 1.811575 | 1.812353 | 1.815845 | 1.816 | 1.820169 | 1.828257 | 1.829271 | 1.838004 | 1.846196 | 1.851236 | 1.860365 | 46.59 | 46.35 | 21.46 | 0.017513 | 0.017696 | 0.013518 | 0.005883 | 0.005256 | 0.009425 | 0.022004 | 0.009747 | 0.008192 | 0.022361 | 0.014349 | 0.008594 | 0.009102 | 0.031094 | 0.7719 | 0.3359 | 0.3001 | 0.5382 | 1.2564 | 0.5566 | 0.4678 | 1.2768 | 0.8109 | 0.4856 | 0.5144 | 1.7571 | 0.0019 | -0.0096 | 3.21676146 | -0.013942445 | -0.000118797124 | 0.0279205286 | 0.000601395043 | -4.6499054e-06 | 1.72221463e-06 | -3.69002554e-08 | 0 | 0.8 | 4.8 | 0.126284136 | 82.9136708 | 0.0550433653 | 0.0236945638 | 0.369870773 | 0.00486867246 | 0.9 | 5.5 | 56 | 73 | 702 | 731 | 659 | 686 | 786 | 0.772 | 0.434 | 0.357 | 4.99 | 1 | 1 | 1 | 1 | 2 | 653 (7) | 57 | 124.4 | 47.9 | 0.299 | 1.33 | 380/285 | - | 348/283 | 0 | 0.39 | 0.38 | - | 0.08 | 0.18 | 0.27 | 0.45 | 0.62 | 0.73 | 0.82 | 0.89 | 0.928 | 0.955 | 0.97 | 0.98 | 0.989 | 0.993 | 0.995 | 0.997 | 0.998 | 0.999 | 0.999 | 0.998 | 0.999 | 0.996 | 0.72 | 0.71 | 0.999 | 0.997 | 0.995 | 0.987 | 0.965 | 0.911 | 0.72 | 4.9 | 5.2 | 5.4 | 5.8 | 6.4 | 4.7 | 5 | 5.2 | 5.6 | 6.2 | 4.6 | 4.9 | 5.1 | 5.6 | 6.2 | 4.5 | 4.8 | 5.1 | 5.6 | 6.2 | 4.6 | 4.9 | 5.2 | 5.7 | 6.3 | 4.7 | 5 | 5.3 | 5.8 | 6.5 | 4.8 | 5.2 | 5.4 | 6 | 6.7 | 5 | 5.4 | 5.6 | 6.2 | 7 | 5.1 | 5.5 | 5.8 | 6.4 | 7.2 | A | S-LAH59 | TAF5 | H-ZLaF69 | - | 2017-4-1 | 2019-04-01 | 2022-07-01
J-LASF010 | 834372 | 839369 | 1.78975 | 1.79154 | 1.79993 | 1.80799 | 1.80956 | 1.81089 | 1.81625 | 1.82009 | 1.823703 | 1.827379 | 1.82842 | 1.829395 | 1.833803 | 1.834 | 1.839319 | 1.849808 | 1.85114 | 1.862767 | 1.87396 | 1.881006 | 1.894125 | 37.18 | 36.94 | 26.89 | 0.022429 | 0.02272 | 0.016489 | 0.007289 | 0.006621 | 0.01194 | 0.028767 | 0.012959 | 0.011193 | 0.031358 | 0.01753 | 0.010899 | 0.011821 | 0.042985 | 0.7352 | 0.325 | 0.2952 | 0.5323 | 1.2826 | 0.5778 | 0.499 | 1.3981 | 0.7716 | 0.4797 | 0.5203 | 1.8919 | 0.0012 | -0.0042 | 3.25964047 | -0.0145636865 | -0.000171298494 | 0.0351194196 | 0.000630621917 | 9.80352299e-05 | -8.0418207e-06 | 6.28587289e-07 | 0 | 0.7 | 6.8 | 0.104623045 | 66.4846075 | 0.0201481579 | 0.0484277053 | 0.409502477 | 0.00684010411 | 1.5 | 13 | 54 | 68 | 628 | 664 | 583 | 612 | 718 | 0.947 | 0.541 | 0.409 | 4.28 | 1 | 1 | 1 | 1 | 3 | 639 (6) | 71 | 116.7 | 45 | 0.297 | 2.21 | 425/345 | - | 378/343 | 0 | 1.64 | 1.77 | - | - | - | - | - | - | 0.03 | 0.18 | 0.46 | 0.7 | 0.82 | 0.88 | 0.919 | 0.955 | 0.97 | 0.979 | 0.985 | 0.99 | 0.996 | 0.998 | 0.998 | 0.999 | 0.998 | 0.997 | 0.997 | 0.998 | 0.997 | 0.992 | 0.982 | 0.965 | 0.91 | 0.72 | 6 | 6.4 | 6.7 | 7.3 | 8.3 | 6 | 6.3 | 6.7 | 7.3 | 8.3 | 6 | 6.4 | 6.7 | 7.4 | 8.4 | 6.1 | 6.6 | 6.9 | 7.7 | 8.7 | 6.4 | 6.8 | 7.2 | 7.9 | 9 | 6.6 | 7.1 | 7.5 | 8.3 | 9.4 | 6.9 | 7.4 | 7.8 | 8.7 | 9.9 | 7.3 | 7.8 | 8.2 | 9.1 | 10.4 | 7.6 | 8.1 | 8.5 | 9.4 | 10.7 | A | S-LAH60 | NBFD10 | H-ZLaF53B | N-LASF40 | 2015-4-1 | 2019-04-01 | 2022-07-01
J-LASF013 | 804396 | 809394 | 1.76221 | 1.76404 | 1.77251 | 1.78037 | 1.78186 | 1.78312 | 1.78814 | 1.79169 | 1.79501 | 1.798372 | 1.799322 | 1.800212 | 1.804221 | 1.8044 | 1.80922 | 1.818682 | 1.81988 | 1.830298 | 1.84027 | 1.846513 | 1.858063 | 39.61 | 39.36 | 25.25 | 0.02031 | 0.020558 | 0.015248 | 0.006682 | 0.006028 | 0.010848 | 0.025898 | 0.011616 | 0.009972 | 0.027765 | 0.016198 | 0.009898 | 0.01066 | 0.038183 | 0.7508 | 0.329 | 0.2968 | 0.5341 | 1.2751 | 0.5719 | 0.491 | 1.3671 | 0.7879 | 0.4815 | 0.5185 | 1.8573 | 0.0017 | -0.006 | 3.1635095 | -0.0145894059 | -0.000212587159 | 0.0315033746 | 0.000585519102 | 5.85508847e-05 | -3.44096993e-06 | 3.17840715e-07 | 0 | 0.7 | 9.7 | 0.107014916 | 64.6906731 | 0.0205151386 | 0.0451374212 | 0.398531952 | 0.00650186587 | 0.8 | 9.5 | 51 | 67 | 618 | 649 | 573 | 601 | 705 | 0.884 | 0.53 | 0.395 | 4.2 | 4 | 2 | 1 | 1 | 4 | 626 (6) | 76 | 112.6 | 43.4 | 0.297 | 2.31 | 410/335 | - | 372/332 | 0 | 1.22 | 1.28 | - | - | - | - | - | 0.03 | 0.17 | 0.42 | 0.64 | 0.78 | 0.86 | 0.91 | 0.939 | 0.966 | 0.978 | 0.985 | 0.99 | 0.993 | 0.997 | 0.998 | 0.998 | 0.999 | 0.999 | 0.999 | 0.999 | 0.999 | 0.995 | 0.99 | 0.979 | 0.951 | 0.86 | 0.63 | 6.3 | 6.7 | 6.9 | 7.5 | 8.3 | 6.2 | 6.6 | 6.8 | 7.4 | 8.2 | 6.2 | 6.5 | 6.8 | 7.4 | 8.3 | 6.2 | 6.6 | 6.9 | 7.6 | 8.4 | 6.3 | 6.7 | 7.1 | 7.7 | 8.7 | 6.5 | 6.9 | 7.3 | 8 | 9 | 6.8 | 7.2 | 7.5 | 8.3 | 9.3 | 7 | 7.4 | 7.8 | 8.6 | 9.7 | 7.2 | 7.7 | 8 | 8.9 | 9.9 | A | S-LAH63 | NBFD3 | H-ZLAF51 | - | 2015-4-1 | 2019-04-01 | 2022-07-01
J-LASF014 | 788474 | 792471 | 1.75096 | 1.75266 | 1.7605 | 1.76759 | 1.76891 | 1.77001 | 1.77435 | 1.777378 | 1.780181 | 1.782997 | 1.78379 | 1.78453 | 1.787853 | 1.788 | 1.791961 | 1.799638 | 1.800601 | 1.808889 | 1.81667 | 1.821462 | 1.830154 | 47.35 | 47.11 | 21.12 | 0.016641 | 0.016811 | 0.012982 | 0.005619 | 0.005003 | 0.008964 | 0.020889 | 0.009251 | 0.007781 | 0.021265 | 0.013775 | 0.008171 | 0.00864 | 0.029553 | 0.7801 | 0.3377 | 0.3006 | 0.5387 | 1.2553 | 0.5559 | 0.4676 | 1.2779 | 0.8194 | 0.4861 | 0.5139 | 1.758 | 0.0021 | -0.009 | 3.1211948 | -0.0137527216 | -0.000186592469 | 0.0263764849 | 0.00045369866 | 1.09722341e-05 | 6.11243363e-07 | 0 | 0 | 0.8 | 9.7 | 0.109786177 | 69.3481767 | 0.0236064082 | 0.0322011336 | 0.390622283 | 0.00576163595 | 0.8 | 10 | 57 | 74 | 683 | 707 | 643 | 670 | 767 | 0.844 | 0.501 | 0.386 | 4.36 | 1 | 1 | 1 | 1 | 3 | 632 (6) | 59 | 119.6 | 46.1 | 0.297 | 1.66 | 380/310 | - | 352/311 | 0 | 0.5 | 0.52 | - | - | - | 0.04 | 0.19 | 0.43 | 0.64 | 0.78 | 0.86 | 0.914 | 0.946 | 0.965 | 0.976 | 0.987 | 0.991 | 0.993 | 0.996 | 0.997 | 0.999 | 0.999 | 0.999 | 0.999 | 0.998 | 0.998 | 0.998 | 0.999 | 0.997 | 0.992 | 0.978 | 0.957 | 0.89 | 0.68 | 4.5 | 4.8 | 5 | 5.5 | 6 | 4.3 | 4.6 | 4.8 | 5.3 | 5.8 | 4.1 | 4.4 | 4.7 | 5.2 | 5.7 | 4.1 | 4.4 | 4.7 | 5.2 | 5.7 | 4.1 | 4.4 | 4.7 | 5.2 | 5.8 | 4.2 | 4.5 | 4.8 | 5.3 | 5.9 | 4.3 | 4.7 | 4.9 | 5.5 | 6.1 | 4.5 | 4.8 | 5.1 | 5.7 | 6.3 | 4.6 | 5 | 5.3 | 5.8 | 6.4 | B | S-LAH64 | TAF4 | H-LaF10LA | N-LAF21 | 2015-4-1 | 2019-04-01 | 2022-07-01
J-LASF015 | 804466 | 808464 | 1.76695 | 1.76858 | 1.77612 | 1.7831 | 1.78442 | 1.78553 | 1.78994 | 1.793033 | 1.795917 | 1.798824 | 1.799643 | 1.800408 | 1.803847 | 1.804 | 1.808106 | 1.816078 | 1.817079 | 1.825697 | 1.833795 | 1.838784 | 1.847835 | 46.6 | 46.35 | 21.46 | 0.017254 | 0.017436 | 0.013293 | 0.005791 | 0.005176 | 0.009282 | 0.021697 | 0.009619 | 0.008098 | 0.022138 | 0.014112 | 0.008463 | 0.008973 | 0.030756 | 0.7704 | 0.3356 | 0.3 | 0.538 | 1.2575 | 0.5575 | 0.4693 | 1.2831 | 0.8094 | 0.4854 | 0.5146 | 1.7639 | 0.0018 | -0.0087 | 3.17452404 | -0.0132156517 | -0.000165919934 | 0.0276472367 | 0.000483338934 | 1.20380702e-05 | 6.02649728e-07 | 0 | 0 | 0.8 | 3.9 | 0.110686191 | 74.305326 | 0.0271367682 | 0.0309494207 | 0.393128419 | 0.0057263032 | 0.9 | 4 | 60 | 75 | 697 | 728 | 653 | 683 | 785 | 0.834 | 0.47 | 0.387 | 4.57 | 1 | 1 | 1 | 1 | 3 | 670 (7) | 64 | 119.6 | 46.1 | 0.298 | 1.43 | 385/315 | - | 355/312 | 0 | 0.53 | 0.54 | - | - | - | 0.03 | 0.16 | 0.39 | 0.6 | 0.75 | 0.85 | 0.907 | 0.942 | 0.962 | 0.975 | 0.985 | 0.989 | 0.992 | 0.995 | 0.996 | 0.998 | 0.998 | 0.998 | 0.999 | 0.997 | 0.995 | 0.996 | 0.998 | 0.997 | 0.993 | 0.986 | 0.969 | 0.923 | 0.74 | 4.4 | 4.6 | 4.9 | 5.4 | 5.9 | 4.1 | 4.4 | 4.7 | 5.2 | 5.7 | 4 | 4.3 | 4.5 | 5 | 5.6 | 3.9 | 4.2 | 4.5 | 5 | 5.6 | 3.9 | 4.2 | 4.5 | 5 | 5.7 | 4 | 4.3 | 4.6 | 5.1 | 5.8 | 4.1 | 4.4 | 4.7 | 5.3 | 5.9 | 4.2 | 4.5 | 4.8 | 5.4 | 6.1 | 4.3 | 4.7 | 5 | 5.6 | 6.3 | A | S-LAH65VS | TAF3 | H-ZLaF50E | N-LASF44 | 2019-04-01 | 2020-04-01 | 2022-07-01
J-LASF015HS | 804466 | 808464 | 1.76695 | 1.76858 | 1.77612 | 1.7831 | 1.78442 | 1.78553 | 1.78994 | 1.793033 | 1.795917 | 1.798824 | 1.799643 | 1.800408 | 1.803847 | 1.804 | 1.808106 | 1.816078 | 1.817079 | 1.825697 | 1.833795 | 1.838784 | 1.847835 | 46.6 | 46.35 | 21.46 | 0.017254 | 0.017436 | 0.013293 | 0.005791 | 0.005176 | 0.009282 | 0.021697 | 0.009619 | 0.008098 | 0.022138 | 0.014112 | 0.008463 | 0.008973 | 0.030756 | 0.7704 | 0.3356 | 0.3 | 0.538 | 1.2575 | 0.5575 | 0.4693 | 1.2831 | 0.8094 | 0.4854 | 0.5146 | 1.7639 | 0.0018 | -0.0087 | 3.17452404 | -0.0132156517 | -0.000165919934 | 0.0276472367 | 0.000483338934 | 1.20380702e-05 | 6.02649728e-07 | 0 | 0 | 0.8 | 3.9 | 0.110686191 | 74.305326 | 0.0271367682 | 0.0309494207 | 0.393128419 | 0.0057263032 | 0.9 | 4 | 60 | 75 | 697 | 728 | 653 | 683 | 785 | 0.834 | 0.47 | 0.387 | 4.57 | 1 | 1 | 1 | 1 | 3 | 670 (7) | 64 | 119.6 | 46.1 | 0.298 | 1.43 | 380/310 | - | 347/311 | 0 | 0.45 | 0.46 | - | - | - | 0.04 | 0.26 | 0.52 | 0.71 | 0.83 | 0.89 | 0.933 | 0.957 | 0.971 | 0.979 | 0.987 | 0.991 | 0.994 | 0.996 | 0.998 | 0.999 | 0.999 | 0.999 | 0.999 | 0.999 | 0.998 | 0.999 | 0.999 | 0.996 | 0.994 | 0.98 | 0.956 | 0.88 | 0.7 | 4.4 | 4.6 | 4.9 | 5.4 | 5.9 | 4.1 | 4.4 | 4.7 | 5.2 | 5.7 | 4 | 4.3 | 4.5 | 5 | 5.6 | 3.9 | 4.2 | 4.5 | 5 | 5.6 | 3.9 | 4.2 | 4.5 | 5 | 5.7 | 4 | 4.3 | 4.6 | 5.1 | 5.8 | 4.1 | 4.4 | 4.7 | 5.3 | 5.9 | 4.2 | 4.5 | 4.8 | 5.4 | 6.1 | 4.3 | 4.7 | 5 | 5.6 | 6.3 | A | S-LAH65VS | TAF3 | H-ZLaF50E | N-LASF44 | 2019-04-01 | 2020-04-01 | 2022-07-01
J-LASF016 | 773496 | 776494 | 1.73631 | 1.73805 | 1.746 | 1.75307 | 1.75436 | 1.75544 | 1.75961 | 1.762492 | 1.765146 | 1.767801 | 1.768547 | 1.769243 | 1.772362 | 1.7725 | 1.776208 | 1.78337 | 1.784266 | 1.791961 | 1.799154 | 1.803567 | 1.81154 | 49.62 | 49.38 | 20.15 | 0.015569 | 0.015719 | 0.012365 | 0.005309 | 0.004699 | 0.008407 | 0.019461 | 0.008591 | 0.007193 | 0.019579 | 0.013111 | 0.007661 | 0.008058 | 0.027274 | 0.7942 | 0.341 | 0.3018 | 0.54 | 1.25 | 0.5518 | 0.462 | 1.2576 | 0.8341 | 0.4874 | 0.5126 | 1.7351 | 0.0022 | -0.0093 | 3.07219058 | -0.0142144846 | -0.000167817254 | 0.0244174902 | 0.000425680243 | 6.77243763e-06 | 4.02219194e-07 | 0 | 0 | 0.6 | 2.4 | 0.120365489 | 72.542118 | 0.0580216137 | 0.021813549 | 0.350533101 | 0.00451892348 | 0.6 | 2.1 | 55 | 71 | 669 | 697 | 623 | 651 | 747 | 0.826 | 0.494 | 0.393 | 4.26 | 1 | 2 | 1 | 1 | 4 | 715 (7) | 57 | 120 | 46.3 | 0.295 | 1.71 | 375/305 | - | 348/302 | 0 | 0.33 | 0.34 | - | - | 0.03 | 0.15 | 0.37 | 0.57 | 0.72 | 0.82 | 0.89 | 0.934 | 0.96 | 0.973 | 0.982 | 0.99 | 0.993 | 0.995 | 0.996 | 0.998 | 0.998 | 0.998 | 0.998 | 0.999 | 0.999 | 0.999 | 0.999 | 0.999 | 0.998 | 0.99 | 0.976 | 0.951 | 0.87 | 0.63 | 4.9 | 5.2 | 5.4 | 5.8 | 6.3 | 4.7 | 4.9 | 5.2 | 5.6 | 6.1 | 4.5 | 4.8 | 5 | 5.5 | 6 | 4.4 | 4.7 | 5 | 5.4 | 6 | 4.5 | 4.7 | 5 | 5.5 | 6 | 4.5 | 4.8 | 5.1 | 5.5 | 6.1 | 4.6 | 4.9 | 5.2 | 5.7 | 6.2 | 4.8 | 5.1 | 5.3 | 5.8 | 6.4 | 4.9 | 5.2 | 5.5 | 6 | 6.6 | A | S-LAH66 | TAF1 | H-LaF50B | N-LAF34 | 2015-4-1 | 2019-04-01 | 2022-07-01
J-LASF017 | 795453 | 799451 | 1.75641 | 1.75817 | 1.76627 | 1.77364 | 1.77501 | 1.77616 | 1.78069 | 1.783853 | 1.786787 | 1.789742 | 1.790573 | 1.791351 | 1.794845 | 1.795 | 1.799174 | 1.807287 | 1.808308 | 1.817109 | 1.82541 | 1.830542 | 1.839897 | 45.31 | 45.06 | 22.07 | 0.017545 | 0.017735 | 0.013577 | 0.005889 | 0.005258 | 0.009432 | 0.022109 | 0.009822 | 0.008301 | 0.022788 | 0.014408 | 0.008601 | 0.009134 | 0.031589 | 0.7738 | 0.3357 | 0.2997 | 0.5376 | 1.2601 | 0.5598 | 0.4731 | 1.2988 | 0.8124 | 0.485 | 0.515 | 1.7812 | 0.002 | -0.0085 | 3.14264424 | -0.0144687256 | -0.000159589924 | 0.0273342436 | 0.00060806842 | 1.8005447e-07 | 1.58176253e-06 | 0 | 0 | 0.7 | 5.9 | 0.113511476 | 69.7040915 | 0.0239810663 | 0.0350738448 | 0.392647816 | 0.00582130127 | 0.7 | 8.3 | 64 | 71 | 660 | 686 | 615 | 643 | 740 | 0.881 | 0.502 | 0.405 | 4.34 | 1 | 2 | 1 | 1 | 4 | 707 (7) | 61 | 118.6 | 45.7 | 0.297 | 1.74 | 395/320 | - | 364/321 | 0 | 0.83 | 0.86 | - | - | - | - | 0.04 | 0.18 | 0.4 | 0.61 | 0.76 | 0.85 | 0.909 | 0.941 | 0.959 | 0.978 | 0.985 | 0.989 | 0.993 | 0.996 | 0.998 | 0.999 | 0.999 | 0.999 | 0.998 | 0.997 | 0.997 | 0.997 | 0.995 | 0.99 | 0.979 | 0.96 | 0.89 | 0.67 | 4.7 | 5 | 5.2 | 5.7 | 6.3 | 4.6 | 4.9 | 5.1 | 5.6 | 6.2 | 4.5 | 4.8 | 5.1 | 5.5 | 6.2 | 4.6 | 4.9 | 5.1 | 5.6 | 6.3 | 4.7 | 5 | 5.2 | 5.8 | 6.5 | 4.8 | 5.2 | 5.4 | 6 | 6.7 | 5 | 5.4 | 5.7 | 6.2 | 7 | 5.3 | 5.6 | 5.9 | 6.5 | 7.3 | 5.5 | 5.8 | 6.1 | 6.7 | 7.6 | B | - | TAF2 | - | - | 2015-4-1 | 2019-04-01 | 2022-07-01
J-LASF021 | 850324 | 856321 | 1.80323 | 1.80489 | 1.8129 | 1.82107 | 1.82273 | 1.82415 | 1.83001 | 1.8343 | 1.838396 | 1.842602 | 1.8438 | 1.844925 | 1.850031 | 1.85026 | 1.856474 | 1.868883 | 1.870475 | 1.884512 | 1.898302 | 1.907144 | - | 32.35 | 32.11 | 30.91 | 0.026281 | 0.026675 | 0.018451 | 0.008302 | 0.007658 | 0.013872 | 0.034252 | 0.015629 | 0.01379 | - | 0.019649 | 0.012674 | 0.014001 | - | 0.7021 | 0.3159 | 0.2914 | 0.5278 | 1.3033 | 0.5947 | 0.5247 | - | 0.7366 | 0.4751 | 0.5249 | - | -0.0004 | 0.0046 | 3.30477446 | -0.0145925795 | 0 | 0.0359916632 | 0.00349591839 | -0.000743189237 | 0.000155265866 | -1.52961037e-05 | 6.59677491e-07 | 1 | 6.6 | 0.102088736 | 71.8066986 | 0.0216492298 | 0.055933986 | 0.412483323 | 0.00738988329 | 1.3 | 10.8 | 70 | 85 | 618 | 660 | 577 | 610 | 722 | 0.735 | 0.5 | 0.336 | 4.37 | 1 | 1 | 1 | 1 | 3 | 531 (5) | 104 | 104.6 | 40.3 | 0.298 | 1.76 | - | 410/360 | 398/360 | - | - | - | - | - | - | - | - | - | - | - | 0.04 | 0.31 | 0.58 | 0.73 | 0.82 | 0.9 | 0.936 | 0.956 | 0.969 | 0.978 | 0.99 | 0.991 | 0.991 | 0.993 | 0.995 | 0.996 | 0.996 | 0.996 | 0.998 | 0.989 | 0.98 | 0.965 | 0.918 | 0.78 | 3.5 | 3.9 | 4.3 | 5.1 | 6.2 | 3.3 | 3.8 | 4.2 | 5 | 6.2 | 3.2 | 3.7 | 4.1 | 5 | 6.3 | 3.2 | 3.7 | 4.2 | 5.1 | 6.5 | 3.3 | 3.8 | 4.3 | 5.3 | 6.7 | 3.4 | 4 | 4.5 | 5.6 | 7.1 | 3.6 | 4.2 | 4.7 | 5.8 | 7.5 | 3.8 | 4.4 | 5 | 6.2 | 7.9 | 4 | 4.6 | 5.2 | 6.4 | 8.2 | A | S-LAH71 | - | H-ZLaF71 | N-LASF9 | 2015-4-1 | 2019-04-01 | 2022-07-01
J-LASF021HS | 850324 | 856321 | 1.80323 | 1.80489 | 1.8129 | 1.82107 | 1.82273 | 1.82415 | 1.83001 | 1.8343 | 1.838396 | 1.842602 | 1.8438 | 1.844925 | 1.850031 | 1.85026 | 1.856474 | 1.868883 | 1.870475 | 1.884512 | 1.898302 | 1.907144 | - | 32.35 | 32.11 | 30.91 | 0.026281 | 0.026675 | 0.018451 | 0.008302 | 0.007658 | 0.013872 | 0.034252 | 0.015629 | 0.01379 | - | 0.019649 | 0.012674 | 0.014001 | - | 0.7021 | 0.3159 | 0.2914 | 0.5278 | 1.3033 | 0.5947 | 0.5247 | - | 0.7366 | 0.4751 | 0.5249 | - | -0.0004 | 0.0046 | 3.30477446 | -0.0145925795 | 0 | 0.0359916632 | 0.00349591839 | -0.000743189237 | 0.000155265866 | -1.52961037e-05 | 6.59677491e-07 | 1 | 6.6 | 0.102088736 | 71.8066986 | 0.0216492298 | 0.055933986 | 0.412483323 | 0.00738988329 | 1.3 | 10.8 | 70 | 85 | 618 | 660 | 577 | 610 | 722 | 0.735 | 0.5 | 0.336 | 4.37 | 1 | 1 | 1 | 1 | 3 | 531 (5) | 104 | 104.6 | 40.3 | 0.298 | 1.76 | - | 395/355 | 389/357 | 0 | 2.28 | 2.4 | - | - | - | - | - | - | - | - | 0.12 | 0.44 | 0.7 | 0.82 | 0.88 | 0.937 | 0.959 | 0.971 | 0.978 | 0.983 | 0.991 | 0.992 | 0.993 | 0.993 | 0.997 | 0.998 | 0.999 | 0.999 | 0.998 | 0.996 | 0.984 | 0.967 | 0.916 | 0.78 | 3.5 | 3.9 | 4.3 | 5.1 | 6.2 | 3.3 | 3.8 | 4.2 | 5 | 6.2 | 3.2 | 3.7 | 4.1 | 5 | 6.3 | 3.2 | 3.7 | 4.2 | 5.1 | 6.5 | 3.3 | 3.8 | 4.3 | 5.3 | 6.7 | 3.4 | 4 | 4.5 | 5.6 | 7.1 | 3.6 | 4.2 | 4.7 | 5.8 | 7.5 | 3.8 | 4.4 | 5 | 6.2 | 7.9 | 4 | 4.6 | 5.2 | 6.4 | 8.2 | A | S-LAH71 | - | H-ZLaF71 | N-LASF9HT | 2016-4-1 | 2019-04-01 | 2022-07-01
J-LASFH2 | 767468 | 771465 | 1.72933 | 1.73112 | 1.7393 | 1.74659 | 1.74792 | 1.74904 | 1.75337 | 1.756369 | 1.759137 | 1.761914 | 1.762694 | 1.763423 | 1.766695 | 1.76684 | 1.77074 | 1.778307 | 1.779257 | 1.787448 | 1.795163 | 1.79993 | - | 46.78 | 46.53 | 21.38 | 0.016393 | 0.016563 | 0.012877 | 0.005545 | 0.004926 | 0.008826 | 0.020608 | 0.009141 | 0.007715 | - | 0.013657 | 0.008046 | 0.008517 | - | 0.7855 | 0.3383 | 0.3005 | 0.5384 | 1.2571 | 0.5576 | 0.4706 | - | 0.8245 | 0.4858 | 0.5142 | - | 0.0022 | -0.0083 | 3.04927657 | -0.0145487808 | -0.000168864692 | 0.0251825857 | 0.000522534606 | 2.91654231e-06 | 1.27935733e-06 | 0 | 0 | 0.6 | 3.6 | 0.119707434 | 70.1444787 | 0.0224070281 | 0.0352523493 | 0.383448965 | 0.00570886929 | 0.6 | 4.4 | 55 | 64 | 644 | 674 | 602 | 630 | 730 | 0.89 | 0.529 | 0.41 | 4.11 | 1 | 1 | 1 | 2 | 4 | 666 (7) | 64 | 117.1 | 45.3 | 0.293 | 1.99 | 390/330 | - | 367/331 | 0 | 0.66 | 0.68 | - | - | - | - | - | 0.04 | 0.21 | 0.47 | 0.7 | 0.83 | 0.906 | 0.944 | 0.964 | 0.983 | 0.989 | 0.993 | 0.996 | 0.997 | 0.998 | 0.999 | 0.999 | 0.999 | 0.999 | 0.998 | 0.998 | 0.998 | 0.996 | 0.991 | 0.979 | 0.957 | 0.88 | 0.64 | 5.2 | 5.4 | 5.6 | 6.1 | 6.6 | 5 | 5.3 | 5.5 | 5.9 | 6.5 | 4.9 | 5.2 | 5.4 | 5.9 | 6.4 | 4.9 | 5.2 | 5.4 | 5.9 | 6.5 | 5 | 5.3 | 5.5 | 6 | 6.6 | 5.1 | 5.4 | 5.6 | 6.2 | 6.8 | 5.2 | 5.6 | 5.8 | 6.4 | 7 | 5.4 | 5.8 | 6 | 6.6 | 7.3 | 5.6 | 5.9 | 6.2 | 6.8 | 7.5 | B | - | - | - | - | 2015-4-1 | 2019-04-01 | 2022-07-01
J-LASFH6 | 806333 | 811331 | 1.76229 | 1.76385 | 1.77139 | 1.77905 | 1.78059 | 1.78192 | 1.78737 | 1.791353 | 1.795145 | 1.799034 | 1.80014 | 1.801179 | 1.805889 | 1.8061 | 1.811821 | 1.823209 | 1.824665 | 1.837482 | 1.850008 | 1.857993 | 1.873117 | 33.34 | 33.1 | 29.99 | 0.024175 | 0.024525 | 0.017112 | 0.007681 | 0.007066 | 0.012787 | 0.031382 | 0.014273 | 0.012526 | 0.035635 | 0.018218 | 0.011681 | 0.012844 | 0.048452 | 0.7078 | 0.3177 | 0.2923 | 0.5289 | 1.2981 | 0.5904 | 0.5181 | 1.474 | 0.7428 | 0.4763 | 0.5237 | 1.9756 | 0 | 0.002 | 3.15462091 | -0.0134426083 | 0 | 0.0331718297 | 0.00271221217 | -0.000503803783 | 0.000100437086 | -9.19121981e-06 | 3.75808895e-07 | 1.2 | 6.9 | 0.0987706769 | 71.0909665 | 0.0190691474 | 0.0557644489 | 0.398623922 | 0.00761374087 | 2.2 | 12.1 | 71 | 87 | 648 | 693 | 605 | 641 | 765 | 0.899 | 0.562 | 0.425 | 3.77 | 1 | 1 | 1 | 1 | 2 | 545 (5) | 102 | 108.1 | 42 | 0.288 | 1.84 | 420/355 | - | 387/354 | 0 | 2.11 | 2.3 | - | - | - | - | - | - | - | 0.01 | 0.13 | 0.42 | 0.68 | 0.83 | 0.9 | 0.947 | 0.965 | 0.974 | 0.981 | 0.986 | 0.993 | 0.996 | 0.998 | 0.998 | 0.998 | 0.998 | 0.998 | 0.997 | 0.994 | 0.99 | 0.983 | 0.97 | 0.928 | 0.83 | 4 | 4.4 | 4.7 | 5.4 | 6.4 | 3.8 | 4.2 | 4.5 | 5.3 | 6.3 | 3.6 | 4 | 4.4 | 5.2 | 6.3 | 3.5 | 3.9 | 4.3 | 5.2 | 6.4 | 3.5 | 4 | 4.4 | 5.3 | 6.5 | 3.5 | 4 | 4.5 | 5.4 | 6.7 | 3.6 | 4.1 | 4.6 | 5.6 | 7 | 3.8 | 4.3 | 4.8 | 5.8 | 7.3 | 3.9 | 4.4 | 4.9 | 6 | 7.5 | C | - | NBFD15 | H-ZLAF56B | - | 2015-4-1 | 2019-04-01 | 2022-07-01
J-LASFH9A | 903358 | 909355 | 1.85645 | 1.8581 | 1.86602 | 1.8741 | 1.87574 | 1.87715 | 1.88293 | 1.88714 | 1.89114 | 1.895235 | 1.896397 | 1.897488 | 1.902429 | 1.90265 | 1.908632 | 1.920469 | 1.921975 | 1.935143 | 1.947853 | 1.955869 | 1.970835 | 35.77 | 35.52 | 27.96 | 0.025234 | 0.025578 | 0.018087 | 0.008095 | 0.007415 | 0.013397 | 0.032493 | 0.014674 | 0.01271 | 0.035692 | 0.019249 | 0.012235 | 0.013343 | 0.04886 | 0.7168 | 0.3208 | 0.2938 | 0.5309 | 1.2877 | 0.5815 | 0.5037 | 1.4144 | 0.7526 | 0.4783 | 0.5217 | 1.9102 | 0.0005 | -0.0028 | 3.49725259 | -0.0137767486 | -0.000124635517 | 0.0410568814 | 0.000721039098 | 0.00013613414 | -1.24733129e-05 | 9.2497468e-07 | 0 | 1 | 4.3 | 0.111954525 | 82.1989294 | 0.0200210947 | 0.0496736613 | 0.434276646 | 0.00701617935 | 2.6 | 8.2 | 62 | 80 | 701 | 738 | 658 | 689 | 798 | 0.846 | 0.457 | 0.377 | 4.91 | 1 | 1 | 1 | 1 | 1 | 603 (6) | 67 | 123.3 | 47.3 | 0.303 | 0.97 | - | 390/350 | 381/350 | 0 | 1.87 | 1.95 | - | - | - | - | - | - | - | 0.06 | 0.33 | 0.62 | 0.79 | 0.87 | 0.912 | 0.95 | 0.967 | 0.977 | 0.984 | 0.989 | 0.996 | 0.997 | 0.997 | 0.997 | 0.998 | 0.999 | 0.998 | 0.997 | 0.994 | 0.99 | 0.983 | 0.963 | 0.914 | 0.77 | 3.9 | 4.3 | 4.6 | 5.4 | 6.3 | 3.8 | 4.2 | 4.5 | 5.3 | 6.3 | 3.7 | 4.1 | 4.5 | 5.3 | 6.4 | 3.7 | 4.2 | 4.6 | 5.4 | 6.5 | 3.8 | 4.3 | 4.7 | 5.6 | 6.8 | 4 | 4.5 | 4.9 | 5.8 | 7.1 | 4.2 | 4.7 | 5.2 | 6.1 | 7.5 | 4.5 | 5 | 5.5 | 6.5 | 7.9 | 4.7 | 5.2 | 5.7 | 6.8 | 8.2 | A | S-LAH93 | TAFD35 | H-ZLaF4LA | - | 2017-4-1 | 2019-04-01 | 2022-07-01
J-LASFH13 | 904313 | 910310 | 1.85394 | 1.85556 | 1.86348 | 1.8719 | 1.87366 | 1.87518 | 1.8815 | 1.886175 | 1.890648 | 1.895254 | 1.896567 | 1.897801 | 1.903409 | 1.90366 | 1.910493 | 1.924149 | 1.9259 | 1.941336 | 1.956483 | 1.966172 | - | 31.27 | 31.04 | 31.98 | 0.028895 | 0.029333 | 0.02007 | 0.009079 | 0.008406 | 0.015239 | 0.037676 | 0.017187 | 0.015147 | - | 0.021383 | 0.013926 | 0.015407 | - | 0.6946 | 0.3142 | 0.2909 | 0.5274 | 1.3039 | 0.5948 | 0.5242 | - | 0.729 | 0.4748 | 0.5252 | - | -0.0004 | 0.0029 | 3.48496859 | -0.0134692969 | -8.98801936e-05 | 0.0453620373 | 0.00110287376 | 0.000148043312 | -1.27401645e-05 | 1.28412516e-06 | 0 | 0.7 | 5.3 | 0.133101966 | 99.621967 | 0.0260138903 | 0.0527668833 | 0.427058488 | 0.00732785665 | 1.6 | 7.9 | 67 | 83 | 654 | 699 | 613 | 646 | 763 | 0.91 | 0.508 | 0.384 | 4.66 | 1 | 1 | 1 | 1 | 1 | 649 (6) | 105 | 111.5 | 42.8 | 0.301 | 1.68 | - | 410/355 | 397/356 | 0 | 3.67 | 3.76 | - | - | - | - | - | - | - | - | 0.11 | 0.35 | 0.59 | 0.73 | 0.82 | 0.903 | 0.939 | 0.958 | 0.97 | 0.981 | 0.993 | 0.993 | 0.993 | 0.995 | 0.994 | 0.992 | 0.994 | 0.997 | 0.999 | 0.99 | 0.983 | 0.971 | 0.943 | 0.85 | 3.6 | 4.1 | 4.6 | 5.4 | 6.5 | 3.5 | 4.1 | 4.5 | 5.5 | 6.6 | 3.5 | 4.1 | 4.6 | 5.6 | 6.8 | 3.6 | 4.2 | 4.8 | 5.8 | 7.2 | 3.8 | 4.5 | 5 | 6.1 | 7.6 | 4 | 4.7 | 5.3 | 6.5 | 8.1 | 4.3 | 5.1 | 5.7 | 7 | 8.6 | 4.6 | 5.4 | 6.1 | 7.4 | 9.2 | 4.9 | 5.7 | 6.4 | 7.8 | 9.6 | A | S-LAH95 | TAFD25 | H-ZLaF75B | N-LASF46B | 2019-04-01 | 2020-04-01 | 2022-07-01
J-LASFH13HS | 904313 | 910310 | 1.85394 | 1.85556 | 1.86348 | 1.8719 | 1.87366 | 1.87518 | 1.8815 | 1.886175 | 1.890648 | 1.895254 | 1.896567 | 1.897801 | 1.903409 | 1.90366 | 1.910493 | 1.924149 | 1.9259 | 1.941336 | 1.956483 | 1.966172 | - | 31.27 | 31.04 | 31.98 | 0.028895 | 0.029333 | 0.02007 | 0.009079 | 0.008406 | 0.015239 | 0.037676 | 0.017187 | 0.015147 | - | 0.021383 | 0.013926 | 0.015407 | - | 0.6946 | 0.3142 | 0.2909 | 0.5274 | 1.3039 | 0.5948 | 0.5242 | - | 0.729 | 0.4748 | 0.5252 | - | -0.0004 | 0.0029 | 3.48496859 | -0.0134692969 | -8.98801936e-05 | 0.0453620373 | 0.00110287376 | 0.000148043312 | -1.27401645e-05 | 1.28412516e-06 | 0 | 0.7 | 5.3 | 0.133101966 | 99.621967 | 0.0260138903 | 0.0527668833 | 0.427058488 | 0.00732785665 | 1.6 | 7.9 | 67 | 83 | 654 | 699 | 613 | 646 | 763 | 0.91 | 0.508 | 0.384 | 4.66 | 1 | 1 | 1 | 1 | 1 | 649 (6) | 105 | 111.5 | 42.8 | 0.301 | 1.68 | - | 400/355 | 389/354 | 0 | 2.54 | 2.65 | - | - | - | - | - | - | - | 0.02 | 0.15 | 0.44 | 0.67 | 0.81 | 0.87 | 0.934 | 0.96 | 0.972 | 0.981 | 0.987 | 0.995 | 0.997 | 0.997 | 0.997 | 0.998 | 0.998 | 0.998 | 0.999 | 0.997 | 0.995 | 0.984 | 0.967 | 0.924 | 0.8 | 3.6 | 4.1 | 4.6 | 5.4 | 6.5 | 3.5 | 4.1 | 4.5 | 5.5 | 6.6 | 3.5 | 4.1 | 4.6 | 5.6 | 6.8 | 3.6 | 4.2 | 4.8 | 5.8 | 7.2 | 3.8 | 4.5 | 5 | 6.1 | 7.6 | 4 | 4.7 | 5.3 | 6.5 | 8.1 | 4.3 | 5.1 | 5.7 | 7 | 8.6 | 4.6 | 5.4 | 6.1 | 7.4 | 9.2 | 4.9 | 5.7 | 6.4 | 7.8 | 9.6 | A | S-LAH95 | TAFD25 | H-ZLaF75B | N-LASF46B | 2019-04-01 | 2020-04-01 | 2022-07-01
J-LASFH15 | 950294 | 958291 | 1.89577 | 1.89747 | 1.90583 | 1.91488 | 1.9168 | 1.91845 | 1.92538 | 1.930544 | 1.935504 | 1.940626 | 1.942088 | 1.943462 | 1.949719 | 1.95 | 1.957643 | 1.972976 | 1.974947 | 1.99239 | 2.009607 | 2.020683 | - | 29.37 | 29.14 | 34.05 | 0.03235 | 0.032859 | 0.022174 | 0.010082 | 0.009374 | 0.017017 | 0.04239 | 0.019414 | 0.017217 | - | 0.023636 | 0.015555 | 0.017304 | - | 0.6854 | 0.3117 | 0.2898 | 0.526 | 1.3104 | 0.6001 | 0.5322 | - | 0.7193 | 0.4734 | 0.5266 | - | -0.0007 | 0.005 | 3.64640666 | -0.0151039558 | 0 | 0.0480157444 | 0.00349072452 | -0.000573639028 | 0.000130249514 | -1.29576789e-05 | 5.92144355e-07 | 1.2 | 4 | 0.11280814 | 85.3378336 | 0.0263046433 | 0.0551236515 | 0.442143641 | 0.00763030279 | 1.8 | 8.5 | 74 | 84 | 690 | 732 | 644 | 677 | 793 | 0.858 | 0.473 | 0.38 | 4.79 | 1 | 1 | 1 | 1 | 1 | 545 (5) | 112 | 118.1 | 45.4 | 0.301 | 1.49 | - | 420/365 | 409/362 | 0 | 5.1 | 5.32 | - | - | - | - | - | - | - | - | 0.04 | 0.18 | 0.41 | 0.61 | 0.73 | 0.87 | 0.927 | 0.954 | 0.971 | 0.981 | 0.994 | 0.997 | 0.998 | 0.998 | 0.998 | 0.998 | 0.998 | 0.999 | 0.999 | 0.998 | 0.99 | 0.978 | 0.943 | 0.85 | 3.3 | 3.8 | 4.2 | 5.2 | 6.7 | 3.1 | 3.7 | 4.1 | 5.2 | 6.8 | 3.1 | 3.7 | 4.1 | 5.2 | 6.9 | 3.1 | 3.7 | 4.3 | 5.4 | 7.2 | 3.3 | 3.9 | 4.5 | 5.7 | 7.6 | 3.5 | 4.1 | 4.7 | 6 | 8 | 3.7 | 4.4 | 5 | 6.4 | 8.5 | 4 | 4.7 | 5.3 | 6.8 | 9 | 4.2 | 5 | 5.6 | 7.1 | 9.4 | A | - | - | - | - | 2019-04-01 | 2022-07-01 | 2023-09-01
J-LASFH15HS | 950294 | 958291 | 1.89577 | 1.89747 | 1.90583 | 1.91488 | 1.9168 | 1.91845 | 1.92538 | 1.930544 | 1.935504 | 1.940626 | 1.942088 | 1.943462 | 1.949719 | 1.95 | 1.957643 | 1.972976 | 1.974947 | 1.99239 | 2.009607 | 2.020683 | - | 29.37 | 29.14 | 34.05 | 0.03235 | 0.032859 | 0.022174 | 0.010082 | 0.009374 | 0.017017 | 0.04239 | 0.019414 | 0.017217 | - | 0.023636 | 0.015555 | 0.017304 | - | 0.6854 | 0.3117 | 0.2898 | 0.526 | 1.3104 | 0.6001 | 0.5322 | - | 0.7193 | 0.4734 | 0.5266 | - | -0.0007 | 0.005 | 3.64640666 | -0.0151039558 | 0 | 0.0480157444 | 0.00349072452 | -0.000573639028 | 0.000130249514 | -1.29576789e-05 | 5.92144355e-07 | 1.2 | 4 | 0.11280814 | 85.3378336 | 0.0263046433 | 0.0551236515 | 0.442143641 | 0.00763030279 | 1.8 | 8.5 | 74 | 84 | 690 | 732 | 644 | 677 | 793 | 0.858 | 0.473 | 0.38 | 4.79 | 1 | 1 | 1 | 1 | 1 | 545 (5) | 112 | 118.1 | 45.4 | 0.301 | 1.49 | - | 415/360 | 400/361 | 0 | 4.13 | 4.39 | - | - | - | - | - | - | - | - | 0.04 | 0.25 | 0.52 | 0.7 | 0.8 | 0.89 | 0.936 | 0.957 | 0.97 | 0.98 | 0.994 | 0.997 | 0.998 | 0.999 | 0.998 | 0.998 | 0.998 | 0.999 | 0.999 | 0.996 | 0.986 | 0.97 | 0.93 | 0.82 | 3.3 | 3.8 | 4.2 | 5.2 | 6.7 | 3.1 | 3.7 | 4.1 | 5.2 | 6.8 | 3.1 | 3.7 | 4.1 | 5.2 | 6.9 | 3.1 | 3.7 | 4.3 | 5.4 | 7.2 | 3.3 | 3.9 | 4.5 | 5.7 | 7.6 | 3.5 | 4.1 | 4.7 | 6 | 8 | 3.7 | 4.4 | 5 | 6.4 | 8.5 | 4 | 4.7 | 5.3 | 6.8 | 9 | 4.2 | 5 | 5.6 | 7.1 | 9.4 | A | - | - | - | - | 2019-04-01 | 2022-07-01 | 2023-09-01
J-LASFH16 | 001291 | 009289 | 1.94401 | 1.94574 | 1.95434 | 1.96378 | 1.96579 | 1.96754 | 1.97486 | 1.980334 | 1.985599 | 1.991039 | 1.992592 | 1.994053 | 2.000702 | 2.001 | 2.009122 | 2.02541 | 2.027504 | 2.046018 | 2.064272 | 2.075999 | - | 29.12 | 28.9 | 34.34 | 0.034371 | 0.034912 | 0.023502 | 0.010705 | 0.009961 | 0.018083 | 0.045018 | 0.020608 | 0.018254 | - | 0.025055 | 0.01653 | 0.018382 | - | 0.6838 | 0.3115 | 0.2898 | 0.5261 | 1.3098 | 0.5996 | 0.5311 | - | 0.7177 | 0.4735 | 0.5265 | - | -0.0005 | 0.0041 | 3.83294326 | -0.0156840611 | 0 | 0.0528843692 | 0.00350978963 | -0.000506491928 | 0.000115081798 | -1.10388704e-05 | 5.01900181e-07 | 1.2 | 5.6 | 0.108840381 | 84.583504 | 0.0254513844 | 0.0552459928 | 0.460003603 | 0.00768666453 | 2 | 9.1 | 71 | 86 | 721 | 756 | 681 | 713 | 824 | 0.979 | 0.437 | 0.439 | 5.1 | 2 | 1 | 1 | 1 | 1 | 647 (6) | 53 | 130.3 | 49.8 | 0.307 | 0.91 | - | 425/360 | 406/361 | 0 | 4.96 | 5.18 | - | - | - | - | - | - | - | - | 0.04 | 0.22 | 0.46 | 0.64 | 0.76 | 0.87 | 0.924 | 0.951 | 0.967 | 0.979 | 0.994 | 0.998 | 0.998 | 0.998 | 0.998 | 0.998 | 0.998 | 0.998 | 0.998 | 0.991 | 0.984 | 0.972 | 0.946 | 0.84 | 3.6 | 4.1 | 4.6 | 5.7 | 7.2 | 3.4 | 4 | 4.5 | 5.6 | 7.2 | 3.4 | 4 | 4.5 | 5.7 | 7.4 | 3.4 | 4.1 | 4.6 | 5.9 | 7.7 | 3.5 | 4.2 | 4.8 | 6.1 | 8.1 | 3.7 | 4.5 | 5.1 | 6.5 | 8.5 | 4 | 4.7 | 5.4 | 6.9 | 9 | 4.3 | 5 | 5.7 | 7.3 | 9.5 | 4.5 | 5.3 | 6 | 7.6 | 10 | A | S-LAH99 | TAFD55 | - | - | 2019-04-01 | 2020-04-01 | 2022-07-01
J-LASFH17 | 001255 | 010253 | 1.93788 | 1.93971 | 1.94886 | 1.95908 | 1.96128 | 1.9632 | 1.9713 | 1.977399 | 1.983293 | 1.989413 | 1.991165 | 1.992815 | 2.000351 | 2.00069 | 2.009954 | 2.028724 | 2.031156 | 2.05286 | 2.074654 | 2.088894 | - | 25.46 | 25.25 | 39.28 | 0.039311 | 0.039991 | 0.026211 | 0.012014 | 0.011277 | 0.020541 | 0.05217 | 0.024136 | 0.021794 | - | 0.027963 | 0.018789 | 0.021202 | - | 0.6668 | 0.3056 | 0.2869 | 0.5225 | 1.3271 | 0.614 | 0.5544 | - | 0.6992 | 0.4698 | 0.5302 | - | -0.0018 | 0.0123 | 3.81071676 | -0.0163737936 | 0 | 0.0583672875 | 0.00412726108 | -0.000552229126 | 0.000141302816 | -1.45517862e-05 | 7.444268e-07 | 1 | 4.8 | 0.10016711 | 74.7066024 | 0.0287199284 | 0.0600528312 | 0.454734535 | 0.00829318245 | 3.1 | 13.8 | 68 | 83 | 681 | 727 | 638 | 672 | 788 | 1.02 | 0.504 | 0.432 | 4.69 | 1 | 1 | 1 | 1 | 1 | 605 (6) | 86 | 123.8 | 47.7 | 0.298 | 1.59 | - | 445/375 | 425/374 | 0 | 9.14 | 9.52 | - | - | - | - | - | - | - | - | - | 0.02 | 0.13 | 0.33 | 0.52 | 0.76 | 0.88 | 0.928 | 0.955 | 0.971 | 0.991 | 0.996 | 0.998 | 0.998 | 0.996 | 0.997 | 0.997 | 0.998 | 0.998 | 0.997 | 0.99 | 0.98 | 0.954 | 0.88 | 4.2 | 4.8 | 5.4 | 6.7 | 8.6 | 4.1 | 4.8 | 5.3 | 6.7 | 8.7 | 4.1 | 4.8 | 5.4 | 6.8 | 9 | 4.2 | 4.9 | 5.6 | 7.1 | 9.4 | 4.3 | 5.1 | 5.8 | 7.4 | 9.9 | 4.6 | 5.4 | 6.1 | 7.8 | 10.5 | 4.8 | 5.7 | 6.5 | 8.3 | 11.1 | 5.2 | 6.1 | 6.9 | 8.8 | 11.7 | 5.4 | 6.4 | 7.2 | 9.2 | 12.2 | A | - | TAFD40 | H-ZLaF90 | - | 2016-04-01 | 2019-04-01 | 2022-07-01
J-LASFH17HS | 001255 | 010253 | 1.93788 | 1.93971 | 1.94886 | 1.95908 | 1.96128 | 1.9632 | 1.9713 | 1.977399 | 1.983293 | 1.989413 | 1.991165 | 1.992815 | 2.000351 | 2.00069 | 2.009954 | 2.028724 | 2.031156 | 2.05286 | 2.074654 | 2.088894 | - | 25.46 | 25.25 | 39.28 | 0.039311 | 0.039991 | 0.026211 | 0.012014 | 0.011277 | 0.020541 | 0.05217 | 0.024136 | 0.021794 | - | 0.027963 | 0.018789 | 0.021202 | - | 0.6668 | 0.3056 | 0.2869 | 0.5225 | 1.3271 | 0.614 | 0.5544 | - | 0.6992 | 0.4698 | 0.5302 | - | -0.0018 | 0.0123 | 3.81071676 | -0.0163737936 | 0 | 0.0583672875 | 0.00412726108 | -0.000552229126 | 0.000141302816 | -1.45517862e-05 | 7.444268e-07 | 1 | 4.8 | 0.10016711 | 74.7066024 | 0.0287199284 | 0.0600528312 | 0.454734535 | 0.00829318245 | 3.1 | 13.8 | 68 | 83 | 681 | 727 | 638 | 672 | 788 | 1.02 | 0.504 | 0.432 | 4.69 | 1 | 1 | 1 | 1 | 1 | 605 (6) | 86 | 123.8 | 47.7 | 0.298 | 1.59 | - | 440/370 | 419/371 | 0 | 7.68 | 8.13 | - | - | - | - | - | - | - | - | - | 0.04 | 0.22 | 0.46 | 0.62 | 0.8 | 0.88 | 0.924 | 0.948 | 0.964 | 0.987 | 0.994 | 0.995 | 0.998 | 0.999 | 0.998 | 0.998 | 0.999 | 0.999 | 0.997 | 0.991 | 0.979 | 0.949 | 0.86 | 4.2 | 4.8 | 5.4 | 6.7 | 8.6 | 4.1 | 4.8 | 5.3 | 6.7 | 8.7 | 4.1 | 4.8 | 5.4 | 6.8 | 9 | 4.2 | 4.9 | 5.6 | 7.1 | 9.4 | 4.3 | 5.1 | 5.8 | 7.4 | 9.9 | 4.6 | 5.4 | 6.1 | 7.8 | 10.5 | 4.8 | 5.7 | 6.5 | 8.3 | 11.1 | 5.2 | 6.1 | 6.9 | 8.8 | 11.7 | 5.4 | 6.4 | 7.2 | 9.2 | 12.2 | A | - | TAFD40 | H-ZLaF90 | - | 2016-4-1 | 2019-04-01 | 2022-07-01
J-LASFH21 | 954323 | 961321 | 1.90266 | 1.90434 | 1.9125 | 1.92116 | 1.92297 | 1.92453 | 1.93103 | 1.93583 | 1.940421 | 1.945145 | 1.94649 | 1.947754 | 1.953493 | 1.95375 | 1.960731 | 1.974641 | 1.97642 | 1.992059 | 2.007313 | 2.017019 | - | 32.33 | 32.1 | 30.93 | 0.029496 | 0.02993 | 0.020616 | 0.009315 | 0.008605 | 0.015586 | 0.038309 | 0.017418 | 0.015254 | - | 0.021961 | 0.014241 | 0.015689 | - | 0.6989 | 0.3158 | 0.2917 | 0.5284 | 1.2988 | 0.5905 | 0.5172 | - | 0.7337 | 0.4758 | 0.5242 | - | -0.0001 | 0.0004 | 3.67012303 | -0.0139442893 | -0.000136361252 | 0.0484434485 | 0.000950687214 | 0.000181807808 | -1.62618274e-05 | 1.33939862e-06 | 0 | 0.8 | 8.1 | 0.117335992 | 89.5209969 | 0.0248804348 | 0.0510731076 | 0.446088429 | 0.0071602328 | 1.9 | 8.8 | 70 | 82 | 720 | 758 | 681 | 714 | 826 | 0.893 | 0.459 | 0.386 | 5.05 | 1 | 1 | 1 | 1 | 1 | 632 (6) | 52 | 128.2 | 49.1 | 0.306 | 0.87 | - | 405/355 | 392/354 | 0 | 3.14 | 3.3 | - | - | - | - | - | - | - | 0.01 | 0.16 | 0.45 | 0.67 | 0.79 | 0.85 | 0.917 | 0.946 | 0.963 | 0.974 | 0.983 | 0.995 | 0.997 | 0.997 | 0.997 | 0.998 | 0.998 | 0.999 | 0.999 | 0.999 | 0.997 | 0.987 | 0.97 | 0.942 | 0.83 | 4.7 | 5.2 | 5.6 | 6.5 | 7.8 | 4.5 | 5 | 5.4 | 6.4 | 7.6 | 4.3 | 4.8 | 5.3 | 6.3 | 7.6 | 4.2 | 4.7 | 5.2 | 6.3 | 7.7 | 4.2 | 4.8 | 5.3 | 6.4 | 7.9 | 4.2 | 4.8 | 5.4 | 6.5 | 8.1 | 4.3 | 4.9 | 5.5 | 6.7 | 8.4 | 4.4 | 5.1 | 5.7 | 6.9 | 8.7 | 4.5 | 5.2 | 5.8 | 7.1 | 9 | A | S-LAH98 | TAFD45 | H-ZLaF89L | - | 2019-04-01 | 2020-04-01 | 2022-07-01
J-LASFH22 | 849438 | 853435 | 1.8101 | 1.8116 | 1.81871 | 1.82567 | 1.82704 | 1.82821 | 1.83293 | 1.836311 | 1.839491 | 1.842718 | 1.84363 | 1.844484 | 1.848329 | 1.8485 | 1.853109 | 1.862094 | 1.863225 | 1.872983 | 1.882178 | 1.887856 | 1.898179 | 43.79 | 43.54 | 22.84 | 0.019376 | 0.019595 | 0.014507 | 0.006407 | 0.005782 | 0.010391 | 0.024483 | 0.010889 | 0.009195 | 0.025196 | 0.015419 | 0.009479 | 0.010116 | 0.034954 | 0.7487 | 0.3307 | 0.2984 | 0.5363 | 1.2636 | 0.562 | 0.4746 | 1.3004 | 0.7869 | 0.4837 | 0.5163 | 1.7838 | 0.0014 | -0.0089 | 3.32390176 | -0.0124810607 | -0.000116698235 | 0.0316622125 | 0.000639837554 | 8.855505e-06 | 1.07749628e-06 | 0 | 0 | 0.9 | 5.2 | 0.114455188 | 86.8161861 | 0.0336439492 | 0.0301414955 | 0.402866752 | 0.00582228484 | 0.8 | 4.9 | 63 | 79 | 690 | 736 | 653 | 686 | 802 | 0.832 | 0.45 | 0.363 | 5.08 | 1 | 1 | 1 | 1 | 2 | 637 (6) | 58 | 120.4 | 46.1 | 0.306 | 1.19 | - | 370/325 | 363/326 | 0 | 0.89 | 0.92 | - | - | - | - | - | 0.11 | 0.37 | 0.62 | 0.77 | 0.86 | 0.913 | 0.942 | 0.958 | 0.975 | 0.982 | 0.988 | 0.991 | 0.994 | 0.998 | 0.998 | 0.998 | 0.998 | 0.999 | 0.999 | 0.999 | 0.999 | 0.999 | 0.999 | 0.993 | 0.978 | 0.95 | 0.82 | 5.1 | 5.5 | 5.7 | 6.1 | 6.7 | 4.9 | 5.3 | 5.5 | 6 | 6.6 | 4.8 | 5.1 | 5.4 | 5.9 | 6.5 | 4.7 | 5.1 | 5.4 | 5.9 | 6.6 | 4.7 | 5.1 | 5.4 | 6 | 6.8 | 4.8 | 5.2 | 5.5 | 6.2 | 7 | 4.9 | 5.3 | 5.7 | 6.4 | 7.3 | 5 | 5.5 | 5.8 | 6.6 | 7.6 | 5.2 | 5.6 | 6 | 6.8 | 7.8 | A | - | - | - | - | 2016-4-1 | 2019-04-01 | 2022-07-01
J-LASFH23 | 850270 | 857268 | 1.79871 | 1.80026 | 1.80794 | 1.81637 | 1.81818 | 1.81975 | 1.82634 | 1.831271 | 1.836025 | 1.840948 | 1.842357 | 1.843682 | 1.849728 | 1.85 | 1.857418 | 1.872398 | 1.874334 | 1.891561 | 1.908764 | 1.919943 | - | 27.03 | 26.81 | 37 | 0.03145 | 0.031977 | 0.021201 | 0.009677 | 0.009052 | 0.01647 | 0.041561 | 0.019163 | 0.017203 | - | 0.02261 | 0.015061 | 0.016916 | - | 0.6741 | 0.3077 | 0.2878 | 0.5237 | 1.3215 | 0.6093 | 0.547 | - | 0.7071 | 0.471 | 0.529 | - | -0.0016 | 0.0103 | 3.27710657 | -0.0120480934 | -0.000105066933 | 0.0470173769 | 0.00095791266 | 0.000282409939 | -2.89931135e-05 | 2.51862401e-06 | 0 | 1 | 4.2 | 0.115215113 | 88.6478948 | 0.0276609321 | 0.0586167377 | 0.403904542 | 0.00832250156 | 2.9 | 8.8 | 76 | 95 | 594 | 644 | 554 | 590 | 718 | 0.876 | 0.561 | 0.401 | 3.9 | 1 | 1 | 1 | 1 | 1 | 472 (5) | 164 | 98.1 | 38.2 | 0.283 | 2.75 | - | 395/360 | 390/357 | 0 | 2.35 | 2.53 | - | - | - | - | - | - | - | - | 0.09 | 0.35 | 0.63 | 0.8 | 0.88 | 0.942 | 0.963 | 0.973 | 0.98 | 0.986 | 0.993 | 0.996 | 0.997 | 0.998 | 0.998 | 0.998 | 0.998 | 0.998 | 0.999 | 0.992 | 0.981 | 0.971 | 0.945 | 0.88 | 1.6 | 2.1 | 2.5 | 3.4 | 4.8 | 1.4 | 1.9 | 2.3 | 3.2 | 4.7 | 1.2 | 1.7 | 2.1 | 3.2 | 4.8 | 1.1 | 1.6 | 2.1 | 3.2 | 4.9 | 1.1 | 1.7 | 2.2 | 3.3 | 5.1 | 1.1 | 1.7 | 2.3 | 3.5 | 5.4 | 1.2 | 1.8 | 2.4 | 3.8 | 5.7 | 1.3 | 2 | 2.6 | 4 | 6.1 | 1.4 | 2.1 | 2.8 | 4.2 | 6.4 | A | - | - | - | - | 2015-4-1 | 2019-04-01 | 2022-07-01
J-LASFH24 | 902253 | 910251 | 1.84515 | 1.84681 | 1.85508 | 1.86432 | 1.86631 | 1.86804 | 1.87537 | 1.880892 | 1.88623 | 1.891774 | 1.893362 | 1.894858 | 1.901692 | 1.902 | 1.91041 | 1.927478 | 1.929693 | 1.949493 | 1.96944 | 1.982512 | - | 25.26 | 25.06 | 39.58 | 0.035704 | 0.036331 | 0.023731 | 0.010882 | 0.010226 | 0.018636 | 0.047493 | 0.022015 | 0.019947 | - | 0.025319 | 0.017048 | 0.019283 | - | 0.6647 | 0.3048 | 0.2864 | 0.522 | 1.3302 | 0.6166 | 0.5587 | - | 0.6969 | 0.4692 | 0.5308 | - | -0.0022 | 0.0146 | 3.45215485 | -0.0140748042 | 0 | 0.0502420375 | 0.00357942817 | -0.000494644665 | 0.000129480898 | -1.35467075e-05 | 6.96875364e-07 | 1 | 4.8 | 0.107493029 | 81.5532458 | 0.0293223861 | 0.0608031611 | 0.420201675 | 0.00851713693 | 2.9 | 9.4 | 77 | 89 | 659 | 706 | 613 | 649 | 771 | 0.983 | 0.551 | 0.436 | 4.1 | 1 | 1 | 1 | 1 | 1 | 513 (5) | 144 | 102.1 | 39.7 | 0.285 | 2.34 | - | 420/365 | 409/366 | 0 | 5.45 | 5.71 | - | - | - | - | - | - | - | - | 0.01 | 0.11 | 0.34 | 0.57 | 0.72 | 0.86 | 0.923 | 0.953 | 0.968 | 0.979 | 0.992 | 0.997 | 0.997 | 0.998 | 0.997 | 0.996 | 0.997 | 0.999 | 0.999 | 0.992 | 0.983 | 0.978 | 0.957 | 0.9 | 1.2 | 1.8 | 2.3 | 3.3 | 4.9 | 1.1 | 1.6 | 2.2 | 3.3 | 4.9 | 1 | 1.6 | 2.1 | 3.4 | 5.1 | 1 | 1.7 | 2.2 | 3.5 | 5.5 | 1.1 | 1.8 | 2.4 | 3.8 | 5.9 | 1.3 | 2 | 2.6 | 4.1 | 6.3 | 1.5 | 2.2 | 2.9 | 4.5 | 6.8 | 1.7 | 2.5 | 3.2 | 4.9 | 7.4 | 1.9 | 2.7 | 3.5 | 5.2 | 7.8 | A | - | - | - | - | 2016-04-01 | 2019-04-01 | 2022-07-01
J-LASFH24HS | 902253 | 910251 | 1.84515 | 1.84681 | 1.85508 | 1.86432 | 1.86631 | 1.86804 | 1.87537 | 1.880892 | 1.88623 | 1.891774 | 1.893362 | 1.894858 | 1.901692 | 1.902 | 1.91041 | 1.927478 | 1.929693 | 1.949493 | 1.96944 | 1.982512 | - | 25.26 | 25.06 | 39.58 | 0.035704 | 0.036331 | 0.023731 | 0.010882 | 0.010226 | 0.018636 | 0.047493 | 0.022015 | 0.019947 | - | 0.025319 | 0.017048 | 0.019283 | - | 0.6647 | 0.3048 | 0.2864 | 0.522 | 1.3302 | 0.6166 | 0.5587 | - | 0.6969 | 0.4692 | 0.5308 | - | -0.0022 | 0.0146 | 3.45215485 | -0.0140748042 | 0 | 0.0502420375 | 0.00357942817 | -0.000494644665 | 0.000129480898 | -1.35467075e-05 | 6.96875364e-07 | 1 | 4.8 | 0.107493029 | 81.5532458 | 0.0293223861 | 0.0608031611 | 0.420201675 | 0.00851713693 | 2.9 | 9.4 | 77 | 89 | 659 | 706 | 613 | 649 | 771 | 0.983 | 0.551 | 0.436 | 4.1 | 1 | 1 | 1 | 1 | 1 | 513 (5) | 144 | 102.1 | 39.7 | 0.285 | 2.34 | - | 410/365 | 400/366 | 0 | 3.65 | 3.8 | - | - | - | - | - | - | - | - | - | 0.13 | 0.45 | 0.69 | 0.81 | 0.91 | 0.951 | 0.969 | 0.978 | 0.984 | 0.994 | 0.996 | 0.996 | 0.997 | 0.997 | 0.997 | 0.998 | 0.999 | 0.998 | 0.997 | 0.989 | 0.98 | 0.959 | 0.905 | 1.2 | 1.8 | 2.3 | 3.3 | 4.9 | 1.1 | 1.6 | 2.2 | 3.3 | 4.9 | 1 | 1.6 | 2.1 | 3.4 | 5.1 | 1 | 1.7 | 2.2 | 3.5 | 5.5 | 1.1 | 1.8 | 2.4 | 3.8 | 5.9 | 1.3 | 2 | 2.6 | 4.1 | 6.3 | 1.5 | 2.2 | 2.9 | 4.5 | 6.8 | 1.7 | 2.5 | 3.2 | 4.9 | 7.4 | 1.9 | 2.7 | 3.5 | 5.2 | 7.8 | A | - | - | - | - | 2017-4-1 | 2019-04-01 | 2022-07-01

## dn dT
2023-9-1, 2022-7-1, 2021-4-1, 2019-4-1, 2018-9-1, 2018-4-1,2017-4-1, 2016-12-1, 2016-4-1, 2015-4-1, 2012-4-1, 2011-2-1, 2009-9-1
硝種 Glass type (relative/absolute) | Δn/ΔT -70ºC to -60ºC （1E-6/ºC）， 上段：相対屈折率（参考値），下段：絶対屈折率 | [14 empty] | Δn/ΔT -60ºC to -40ºC （1E-6/ºC），上段：相対屈折率（参考値），下段：絶対屈折率 | [14 empty] | Δn/ΔT -40ºC to -20ºC （1E-6/ºC），上段：相対屈折率，下段：絶対屈折率 | [14 empty] | Δn/ΔT -20ºC to 0ºC （1E-6/ºC），上段：相対屈折率，下段：絶対屈折率 | [14 empty] | Δn/ΔT 0ºC to +20ºC （1E-6/ºC），上段：相対屈折率，下段：絶対屈折率 | [14 empty] | Δn/ΔT +20ºC to +40ºC （1E-6/ºC）， 上段：相対屈折率，下段：絶対屈折率 | [14 empty] | Δn/ΔT +40ºC to +60ºC （1E-6/ºC）， 上段：相対屈折率，下段：絶対屈折率 | [14 empty] | Δn/ΔT +60ºC to +80ºC （1E-6/ºC）， 上段：相対屈折率（参考値），下段：絶対屈折率 | [14 empty] | Δn/ΔT +80ºC to +90ºC （1E-6/ºC）， 上段：相対屈折率（参考値），下段：絶対屈折率
| 1.083 | ｔ | ｓ | A' | r | C | C' | He-Ne | d | e | F | F' | g | h | 0.389 | 1.083 | ｔ | ｓ | A' | r | C | C' | He-Ne | d | e | F | F' | g | h | 0.389 | 1.083 | ｔ | ｓ | A' | r | C | C' | He-Ne | d | e | F | F' | g | h | 0.389 | 1.083 | ｔ | ｓ | A' | r | C | C' | He-Ne | d | e | F | F' | g | h | 0.389 | 1.083 | ｔ | ｓ | A' | r | C | C' | He-Ne | d | e | F | F' | g | h | 0.389 | 1.083 | ｔ | ｓ | A' | r | C | C' | He-Ne | d | e | F | F' | g | h | 0.389 | 1.083 | t | ｓ | A' | r | C | C' | He-Ne | d | e | F | F' | g | h | 0.389 | 1.083 | t | ｓ | A' | r | C | C' | He-Ne | d | e | F | F' | g | h | 0.389 | 1.083 | t | ｓ | A' | r | C | C' | He-Ne | d | e | F | F' | g | h | 0.389
J-FK5 (rel.) | -1.7 | -1.7 | -1.6 | -1.6 | -1.5 | -1.5 | -1.5 | -1.5 | -1.4 | -1.4 | -1.2 | -1.2 | -1 | -0.9 | -0.8 | -1.8 | -1.8 | -1.8 | -1.7 | -1.7 | -1.6 | -1.6 | -1.6 | -1.5 | -1.5 | -1.3 | -1.3 | -1.1 | -1 | -0.9 | -1.9 | -1.9 | -1.8 | -1.8 | -1.7 | -1.7 | -1.7 | -1.7 | -1.6 | -1.5 | -1.4 | -1.4 | -1.2 | -1 | -0.9 | -1.9 | -1.9 | -1.8 | -1.8 | -1.7 | -1.7 | -1.7 | -1.7 | -1.6 | -1.5 | -1.4 | -1.3 | -1.2 | -1 | -0.9 | -1.8 | -1.8 | -1.8 | -1.7 | -1.7 | -1.6 | -1.6 | -1.6 | -1.5 | -1.4 | -1.3 | -1.3 | -1.1 | -0.9 | -0.8 | -1.7 | -1.7 | -1.6 | -1.6 | -1.5 | -1.5 | -1.5 | -1.5 | -1.4 | -1.3 | -1.2 | -1.1 | -0.9 | -0.8 | -0.6 | -1.6 | -1.6 | -1.5 | -1.4 | -1.4 | -1.3 | -1.3 | -1.3 | -1.2 | -1.2 | -1 | -1 | -0.8 | -0.6 | -0.4 | -1.4 | -1.4 | -1.3 | -1.3 | -1.2 | -1.2 | -1.1 | -1.1 | -1.1 | -1 | -0.8 | -0.8 | -0.6 | -0.4 | -0.2 | -1.3 | -1.3 | -1.2 | -1.1 | -1.1 | -1 | -1 | -1 | -0.9 | -0.8 | -0.6 | -0.6 | -0.4 | -0.2 | -0.1
J-FK5 (abs.) | -4.4 | -4.4 | -4.4 | -4.3 | -4.3 | -4.3 | -4.2 | -4.2 | -4.2 | -4.1 | -4 | -4 | -3.9 | -3.7 | -3.6 | -4.2 | -4.2 | -4.1 | -4.1 | -4.1 | -4 | -4 | -4 | -3.9 | -3.9 | -3.8 | -3.7 | -3.6 | -3.4 | -3.3 | -3.9 | -3.9 | -3.8 | -3.8 | -3.8 | -3.7 | -3.7 | -3.7 | -3.6 | -3.6 | -3.4 | -3.4 | -3.3 | -3.1 | -3 | -3.6 | -3.6 | -3.5 | -3.5 | -3.4 | -3.4 | -3.4 | -3.4 | -3.3 | -3.3 | -3.1 | -3.1 | -2.9 | -2.8 | -2.7 | -3.3 | -3.3 | -3.2 | -3.2 | -3.1 | -3.1 | -3.1 | -3.1 | -3 | -2.9 | -2.8 | -2.8 | -2.6 | -2.4 | -2.3 | -3 | -3 | -2.9 | -2.9 | -2.8 | -2.8 | -2.8 | -2.8 | -2.7 | -2.6 | -2.5 | -2.4 | -2.3 | -2.1 | -2 | -2.7 | -2.7 | -2.6 | -2.6 | -2.5 | -2.5 | -2.5 | -2.4 | -2.4 | -2.3 | -2.1 | -2.1 | -1.9 | -1.7 | -1.6 | -2.4 | -2.4 | -2.3 | -2.3 | -2.2 | -2.2 | -2.2 | -2.1 | -2.1 | -2 | -1.8 | -1.8 | -1.6 | -1.4 | -1.3 | -2.2 | -2.2 | -2.1 | -2 | -2 | -1.9 | -1.9 | -1.9 | -1.8 | -1.7 | -1.6 | -1.6 | -1.4 | -1.2 | -1
J-FK01A (rel.) | -3.9 | -3.8 | -3.8 | -3.7 | -3.7 | -3.7 | -3.6 | -3.6 | -3.6 | -3.5 | -3.4 | -3.4 | -3.2 | -3.1 | -3 | -4.3 | -4.3 | -4.2 | -4.2 | -4.1 | -4.1 | -4.1 | -4.1 | -4 | -3.9 | -3.8 | -3.8 | -3.6 | -3.5 | -3.4 | -4.8 | -4.8 | -4.7 | -4.6 | -4.6 | -4.6 | -4.5 | -4.5 | -4.5 | -4.4 | -4.3 | -4.3 | -4.1 | -3.9 | -3.9 | -5.2 | -5.1 | -5.1 | -5 | -5 | -4.9 | -4.9 | -4.9 | -4.9 | -4.8 | -4.7 | -4.6 | -4.5 | -4.3 | -4.2 | -5.5 | -5.5 | -5.4 | -5.4 | -5.3 | -5.3 | -5.3 | -5.2 | -5.2 | -5.1 | -5 | -5 | -4.8 | -4.6 | -4.5 | -5.8 | -5.8 | -5.7 | -5.6 | -5.6 | -5.6 | -5.5 | -5.5 | -5.5 | -5.4 | -5.3 | -5.2 | -5.1 | -4.9 | -4.8 | -6.1 | -6 | -5.9 | -5.9 | -5.8 | -5.8 | -5.8 | -5.8 | -5.7 | -5.6 | -5.5 | -5.5 | -5.3 | -5.1 | -5 | -6.3 | -6.3 | -6.2 | -6.1 | -6.1 | -6 | -6 | -6 | -5.9 | -5.9 | -5.7 | -5.7 | -5.5 | -5.3 | -5.3 | -6.4 | -6.4 | -6.4 | -6.3 | -6.2 | -6.2 | -6.2 | -6.1 | -6.1 | -6 | -5.8 | -5.8 | -5.7 | -5.5 | -5.4
J-FK01A (abs.) | -6.6 | -6.6 | -6.5 | -6.5 | -6.5 | -6.4 | -6.4 | -6.4 | -6.4 | -6.3 | -6.2 | -6.2 | -6 | -5.9 | -5.8 | -6.7 | -6.7 | -6.6 | -6.6 | -6.5 | -6.5 | -6.5 | -6.5 | -6.4 | -6.4 | -6.3 | -6.2 | -6.1 | -6 | -5.9 | -6.8 | -6.8 | -6.7 | -6.7 | -6.6 | -6.6 | -6.6 | -6.6 | -6.5 | -6.5 | -6.3 | -6.3 | -6.2 | -6 | -5.9 | -6.9 | -6.9 | -6.8 | -6.7 | -6.7 | -6.7 | -6.7 | -6.6 | -6.6 | -6.5 | -6.4 | -6.4 | -6.2 | -6.1 | -6 | -7 | -7 | -6.9 | -6.8 | -6.8 | -6.8 | -6.7 | -6.7 | -6.7 | -6.6 | -6.5 | -6.5 | -6.3 | -6.2 | -6.1 | -7.1 | -7.1 | -7 | -6.9 | -6.9 | -6.9 | -6.8 | -6.8 | -6.8 | -6.7 | -6.6 | -6.6 | -6.4 | -6.2 | -6.2 | -7.2 | -7.2 | -7.1 | -7 | -7 | -6.9 | -6.9 | -6.9 | -6.9 | -6.8 | -6.7 | -6.6 | -6.5 | -6.3 | -6.2 | -7.3 | -7.3 | -7.2 | -7.1 | -7.1 | -7 | -7 | -7 | -6.9 | -6.9 | -6.7 | -6.7 | -6.6 | -6.4 | -6.3 | -7.4 | -7.3 | -7.3 | -7.2 | -7.1 | -7.1 | -7.1 | -7.1 | -7 | -6.9 | -6.8 | -6.8 | -6.6 | -6.4 | -6.4
J-FKH1 (rel.) | -4.5 | -4.5 | -4.5 | -4.5 | -4.5 | -4.4 | -4.4 | -4.4 | -4.4 | -4.3 | -4.2 | -4.1 | -4 | -3.9 | -3.8 | -4.9 | -4.9 | -4.9 | -4.9 | -4.9 | -4.8 | -4.8 | -4.8 | -4.8 | -4.7 | -4.6 | -4.5 | -4.4 | -4.3 | -4.2 | -5.4 | -5.4 | -5.4 | -5.4 | -5.3 | -5.3 | -5.3 | -5.3 | -5.2 | -5.1 | -5 | -5 | -4.8 | -4.7 | -4.6 | -5.8 | -5.8 | -5.8 | -5.8 | -5.7 | -5.7 | -5.7 | -5.7 | -5.6 | -5.5 | -5.4 | -5.3 | -5.2 | -5.1 | -5 | -6.2 | -6.2 | -6.1 | -6.1 | -6 | -6 | -6 | -6 | -5.9 | -5.8 | -5.7 | -5.6 | -5.5 | -5.3 | -5.2 | -6.5 | -6.5 | -6.4 | -6.4 | -6.3 | -6.3 | -6.2 | -6.2 | -6.2 | -6.1 | -5.9 | -5.9 | -5.7 | -5.6 | -5.5 | -6.7 | -6.7 | -6.6 | -6.6 | -6.5 | -6.5 | -6.5 | -6.5 | -6.4 | -6.3 | -6.1 | -6.1 | -5.9 | -5.8 | -5.7 | -7 | -6.9 | -6.8 | -6.8 | -6.8 | -6.7 | -6.7 | -6.7 | -6.6 | -6.5 | -6.3 | -6.3 | -6.1 | -6 | -5.8 | -7.1 | -7.1 | -7.1 | -7 | -6.9 | -6.8 | -6.8 | -6.8 | -6.7 | -6.6 | -6.4 | -6.4 | -6.2 | -6.1 | -6
J-FKH1 (abs.) | -7.2 | -7.2 | -7.2 | -7.2 | -7.2 | -7.2 | -7.2 | -7.2 | -7.1 | -7.1 | -7 | -7 | -6.8 | -6.7 | -6.6 | -7.3 | -7.3 | -7.3 | -7.3 | -7.3 | -7.3 | -7.2 | -7.2 | -7.2 | -7.1 | -7 | -7 | -6.9 | -6.8 | -6.7 | -7.4 | -7.4 | -7.4 | -7.4 | -7.4 | -7.3 | -7.3 | -7.3 | -7.3 | -7.2 | -7.1 | -7 | -6.9 | -6.8 | -6.7 | -7.5 | -7.5 | -7.5 | -7.5 | -7.4 | -7.4 | -7.4 | -7.4 | -7.3 | -7.3 | -7.1 | -7.1 | -7 | -6.8 | -6.7 | -7.7 | -7.6 | -7.6 | -7.6 | -7.5 | -7.5 | -7.5 | -7.5 | -7.4 | -7.3 | -7.2 | -7.2 | -7 | -6.9 | -6.8 | -7.8 | -7.7 | -7.7 | -7.6 | -7.6 | -7.6 | -7.5 | -7.5 | -7.5 | -7.4 | -7.2 | -7.2 | -7.1 | -6.9 | -6.8 | -7.9 | -7.8 | -7.8 | -7.7 | -7.7 | -7.6 | -7.6 | -7.6 | -7.5 | -7.4 | -7.3 | -7.3 | -7.1 | -7 | -6.9 | -8 | -8 | -7.9 | -7.8 | -7.8 | -7.7 | -7.7 | -7.7 | -7.6 | -7.5 | -7.3 | -7.3 | -7.2 | -7 | -6.9 | -8.1 | -8 | -7.9 | -7.9 | -7.8 | -7.8 | -7.7 | -7.7 | -7.6 | -7.5 | -7.4 | -7.3 | -7.2 | -7 | -6.9
J-FKH2 (rel.) | -4.3 | -4.3 | -4.3 | -4.2 | -4.2 | -4.2 | -4.2 | -4.2 | -4.1 | -4.1 | -3.9 | -3.9 | -3.8 | -3.7 | -3.6 | -4.8 | -4.7 | -4.7 | -4.7 | -4.6 | -4.6 | -4.6 | -4.6 | -4.5 | -4.5 | -4.4 | -4.4 | -4.2 | -4.1 | -4 | -5.2 | -5.2 | -5.2 | -5.1 | -5.1 | -5.1 | -5.1 | -5 | -5 | -4.9 | -4.8 | -4.8 | -4.7 | -4.6 | -4.5 | -5.6 | -5.6 | -5.6 | -5.5 | -5.5 | -5.5 | -5.4 | -5.4 | -5.4 | -5.3 | -5.2 | -5.2 | -5.1 | -4.9 | -4.9 | -6 | -6 | -5.9 | -5.9 | -5.8 | -5.8 | -5.8 | -5.8 | -5.7 | -5.7 | -5.5 | -5.5 | -5.4 | -5.3 | -5.2 | -6.3 | -6.3 | -6.2 | -6.2 | -6.1 | -6.1 | -6.1 | -6 | -6 | -5.9 | -5.8 | -5.8 | -5.7 | -5.5 | -5.4 | -6.5 | -6.5 | -6.5 | -6.4 | -6.4 | -6.3 | -6.3 | -6.3 | -6.2 | -6.2 | -6.1 | -6 | -5.9 | -5.8 | -5.7 | -6.8 | -6.7 | -6.7 | -6.6 | -6.6 | -6.5 | -6.5 | -6.5 | -6.5 | -6.4 | -6.3 | -6.3 | -6.1 | -6 | -5.9 | -6.9 | -6.9 | -6.9 | -6.8 | -6.8 | -6.7 | -6.7 | -6.7 | -6.6 | -6.5 | -6.4 | -6.4 | -6.3 | -6.1 | -6
J-FKH2 (abs.) | -7 | -7 | -7 | -6.9 | -6.9 | -6.9 | -6.9 | -6.9 | -6.8 | -6.8 | -6.7 | -6.7 | -6.6 | -6.5 | -6.4 | -7.1 | -7.1 | -7 | -7 | -7 | -6.9 | -6.9 | -6.9 | -6.9 | -6.8 | -6.7 | -6.7 | -6.6 | -6.5 | -6.4 | -7.2 | -7.2 | -7.1 | -7.1 | -7.1 | -7 | -7 | -7 | -7 | -6.9 | -6.8 | -6.8 | -6.7 | -6.6 | -6.5 | -7.3 | -7.3 | -7.2 | -7.2 | -7.2 | -7.1 | -7.1 | -7.1 | -7.1 | -7 | -6.9 | -6.9 | -6.8 | -6.7 | -6.6 | -7.4 | -7.4 | -7.3 | -7.3 | -7.3 | -7.2 | -7.2 | -7.2 | -7.2 | -7.1 | -7 | -7 | -6.9 | -6.8 | -6.7 | -7.5 | -7.5 | -7.5 | -7.4 | -7.4 | -7.3 | -7.3 | -7.3 | -7.3 | -7.2 | -7.1 | -7.1 | -7 | -6.8 | -6.7 | -7.6 | -7.6 | -7.6 | -7.5 | -7.5 | -7.4 | -7.4 | -7.4 | -7.4 | -7.3 | -7.2 | -7.2 | -7 | -6.9 | -6.8 | -7.7 | -7.7 | -7.7 | -7.6 | -7.6 | -7.5 | -7.5 | -7.5 | -7.5 | -7.4 | -7.3 | -7.3 | -7.1 | -7 | -6.9 | -7.8 | -7.8 | -7.7 | -7.7 | -7.7 | -7.6 | -7.6 | -7.6 | -7.5 | -7.5 | -7.3 | -7.3 | -7.2 | -7 | -7
J-PKH1 (rel.) | 3.4 | 3.4 | 3.5 | 3.5 | 3.6 | 3.6 | 3.6 | 3.7 | 3.7 | 3.8 | 4 | 4 | 4.3 | 4.5 | 4.6 | 3.2 | 3.2 | 3.3 | 3.4 | 3.4 | 3.5 | 3.5 | 3.5 | 3.6 | 3.7 | 3.9 | 3.9 | 4.1 | 4.4 | 4.5 | 3.1 | 3.1 | 3.2 | 3.3 | 3.3 | 3.4 | 3.4 | 3.4 | 3.5 | 3.6 | 3.8 | 3.8 | 4.1 | 4.3 | 4.4 | 3.1 | 3.1 | 3.2 | 3.3 | 3.3 | 3.4 | 3.4 | 3.4 | 3.5 | 3.6 | 3.8 | 3.8 | 4.1 | 4.3 | 4.4 | 3.1 | 3.2 | 3.2 | 3.3 | 3.4 | 3.4 | 3.4 | 3.5 | 3.5 | 3.6 | 3.9 | 3.9 | 4.1 | 4.4 | 4.5 | 3.2 | 3.2 | 3.3 | 3.4 | 3.5 | 3.5 | 3.5 | 3.6 | 3.6 | 3.7 | 4 | 4 | 4.2 | 4.5 | 4.6 | 3.3 | 3.4 | 3.5 | 3.5 | 3.6 | 3.7 | 3.7 | 3.7 | 3.8 | 3.9 | 4.1 | 4.1 | 4.4 | 4.6 | 4.8 | 3.5 | 3.5 | 3.6 | 3.7 | 3.8 | 3.8 | 3.8 | 3.9 | 3.9 | 4.1 | 4.3 | 4.3 | 4.6 | 4.8 | 4.9 | 3.6 | 3.6 | 3.7 | 3.8 | 3.9 | 4 | 4 | 4 | 4.1 | 4.2 | 4.4 | 4.5 | 4.7 | 5 | 5.1
J-PKH1 (abs.) | 0.6 | 0.6 | 0.7 | 0.7 | 0.8 | 0.8 | 0.8 | 0.8 | 0.9 | 1 | 1.2 | 1.2 | 1.4 | 1.6 | 1.7 | 0.8 | 0.8 | 0.9 | 0.9 | 1 | 1 | 1.1 | 1.1 | 1.1 | 1.2 | 1.4 | 1.4 | 1.6 | 1.8 | 1.9 | 1.1 | 1.1 | 1.2 | 1.2 | 1.3 | 1.3 | 1.3 | 1.4 | 1.4 | 1.5 | 1.7 | 1.7 | 2 | 2.2 | 2.3 | 1.4 | 1.4 | 1.5 | 1.5 | 1.6 | 1.6 | 1.6 | 1.7 | 1.7 | 1.8 | 2 | 2 | 2.3 | 2.5 | 2.6 | 1.6 | 1.7 | 1.7 | 1.8 | 1.9 | 1.9 | 1.9 | 1.9 | 2 | 2.1 | 2.3 | 2.3 | 2.6 | 2.8 | 2.9 | 1.9 | 1.9 | 2 | 2.1 | 2.1 | 2.2 | 2.2 | 2.2 | 2.3 | 2.4 | 2.6 | 2.7 | 2.9 | 3.1 | 3.2 | 2.2 | 2.2 | 2.3 | 2.4 | 2.4 | 2.5 | 2.5 | 2.5 | 2.6 | 2.7 | 2.9 | 3 | 3.2 | 3.4 | 3.6 | 2.5 | 2.5 | 2.6 | 2.7 | 2.7 | 2.8 | 2.8 | 2.8 | 2.9 | 3 | 3.2 | 3.3 | 3.5 | 3.8 | 3.9 | 2.7 | 2.7 | 2.8 | 2.9 | 2.9 | 3 | 3 | 3 | 3.1 | 3.2 | 3.5 | 3.5 | 3.8 | 4 | 4.1
J-PSK02 (rel.) | -2.1 | -2 | -2 | -1.9 | -1.9 | -1.8 | -1.8 | -1.8 | -1.7 | -1.6 | -1.4 | -1.3 | -1.1 | -0.9 | -0.7 | -2.3 | -2.3 | -2.2 | -2.2 | -2.1 | -2.1 | -2 | -2 | -1.9 | -1.8 | -1.6 | -1.6 | -1.4 | -1.1 | -1 | -2.6 | -2.5 | -2.5 | -2.4 | -2.4 | -2.3 | -2.3 | -2.3 | -2.2 | -2 | -1.8 | -1.8 | -1.6 | -1.3 | -1.2 | -2.7 | -2.7 | -2.6 | -2.6 | -2.5 | -2.4 | -2.4 | -2.4 | -2.3 | -2.2 | -2 | -1.9 | -1.7 | -1.5 | -1.3 | -2.8 | -2.8 | -2.7 | -2.7 | -2.6 | -2.5 | -2.5 | -2.5 | -2.4 | -2.3 | -2 | -2 | -1.7 | -1.5 | -1.3 | -2.9 | -2.8 | -2.7 | -2.7 | -2.6 | -2.6 | -2.5 | -2.5 | -2.4 | -2.3 | -2 | -2 | -1.8 | -1.5 | -1.3 | -2.9 | -2.8 | -2.8 | -2.7 | -2.6 | -2.5 | -2.5 | -2.5 | -2.4 | -2.3 | -2 | -2 | -1.7 | -1.5 | -1.3 | -2.9 | -2.8 | -2.7 | -2.7 | -2.6 | -2.5 | -2.5 | -2.5 | -2.4 | -2.2 | -2 | -1.9 | -1.7 | -1.4 | -1.2 | -2.8 | -2.8 | -2.7 | -2.6 | -2.6 | -2.5 | -2.5 | -2.4 | -2.3 | -2.2 | -1.9 | -1.9 | -1.6 | -1.3 | -1.1
J-PSK02 (abs.) | -5 | -5 | -4.9 | -4.9 | -4.8 | -4.8 | -4.8 | -4.8 | -4.7 | -4.6 | -4.4 | -4.4 | -4.2 | -4 | -3.8 | -4.9 | -4.9 | -4.8 | -4.8 | -4.7 | -4.7 | -4.6 | -4.6 | -4.5 | -4.4 | -4.2 | -4.2 | -4 | -3.8 | -3.7 | -4.7 | -4.7 | -4.6 | -4.6 | -4.5 | -4.5 | -4.5 | -4.4 | -4.4 | -4.3 | -4.1 | -4 | -3.8 | -3.6 | -3.5 | -4.6 | -4.6 | -4.5 | -4.4 | -4.4 | -4.3 | -4.3 | -4.3 | -4.2 | -4.1 | -3.9 | -3.8 | -3.6 | -3.4 | -3.2 | -4.4 | -4.4 | -4.3 | -4.3 | -4.2 | -4.1 | -4.1 | -4.1 | -4 | -3.9 | -3.7 | -3.6 | -3.4 | -3.2 | -3 | -4.3 | -4.2 | -4.1 | -4.1 | -4 | -4 | -3.9 | -3.9 | -3.8 | -3.7 | -3.5 | -3.4 | -3.2 | -3 | -2.8 | -4.1 | -4.1 | -4 | -3.9 | -3.9 | -3.8 | -3.8 | -3.7 | -3.6 | -3.5 | -3.3 | -3.2 | -3 | -2.7 | -2.5 | -3.9 | -3.9 | -3.8 | -3.8 | -3.7 | -3.6 | -3.6 | -3.6 | -3.5 | -3.3 | -3.1 | -3 | -2.8 | -2.5 | -2.3 | -3.8 | -3.8 | -3.7 | -3.6 | -3.6 | -3.5 | -3.5 | -3.4 | -3.3 | -3.2 | -2.9 | -2.9 | -2.6 | -2.3 | -2.1
J-PSK03 (rel.) | -2.4 | -2.4 | -2.3 | -2.3 | -2.2 | -2.1 | -2.1 | -2.1 | -2 | -2 | -1.8 | -1.8 | -1.6 | -1.4 | -1.3 | -2.6 | -2.6 | -2.5 | -2.5 | -2.4 | -2.4 | -2.3 | -2.3 | -2.3 | -2.2 | -2 | -2 | -1.8 | -1.6 | -1.5 | -2.8 | -2.8 | -2.7 | -2.7 | -2.6 | -2.6 | -2.5 | -2.5 | -2.4 | -2.4 | -2.2 | -2.2 | -2 | -1.8 | -1.7 | -2.9 | -2.9 | -2.8 | -2.8 | -2.7 | -2.6 | -2.6 | -2.6 | -2.5 | -2.4 | -2.3 | -2.2 | -2 | -1.8 | -1.7 | -3 | -3 | -2.9 | -2.8 | -2.7 | -2.7 | -2.7 | -2.6 | -2.6 | -2.5 | -2.3 | -2.3 | -2 | -1.8 | -1.7 | -3 | -3 | -2.9 | -2.8 | -2.7 | -2.7 | -2.6 | -2.6 | -2.5 | -2.4 | -2.2 | -2.2 | -2 | -1.8 | -1.6 | -2.9 | -2.9 | -2.8 | -2.8 | -2.7 | -2.6 | -2.6 | -2.6 | -2.5 | -2.4 | -2.2 | -2.1 | -1.9 | -1.7 | -1.5 | -2.9 | -2.9 | -2.7 | -2.7 | -2.6 | -2.5 | -2.5 | -2.5 | -2.4 | -2.3 | -2.1 | -2 | -1.8 | -1.5 | -1.4 | -2.8 | -2.8 | -2.7 | -2.6 | -2.5 | -2.5 | -2.4 | -2.4 | -2.3 | -2.2 | -2 | -2 | -1.7 | -1.4 | -1.3
J-PSK03 (abs.) | -5.3 | -5.3 | -5.2 | -5.2 | -5.1 | -5.1 | -5.1 | -5.1 | -5 | -5 | -4.8 | -4.8 | -4.6 | -4.5 | -4.4 | -5.2 | -5.1 | -5.1 | -5 | -5 | -4.9 | -4.9 | -4.9 | -4.8 | -4.8 | -4.6 | -4.6 | -4.5 | -4.3 | -4.2 | -5 | -4.9 | -4.9 | -4.8 | -4.8 | -4.7 | -4.7 | -4.7 | -4.6 | -4.5 | -4.4 | -4.4 | -4.2 | -4 | -3.9 | -4.8 | -4.7 | -4.7 | -4.6 | -4.6 | -4.5 | -4.5 | -4.5 | -4.4 | -4.3 | -4.1 | -4.1 | -3.9 | -3.8 | -3.6 | -4.6 | -4.5 | -4.5 | -4.4 | -4.3 | -4.3 | -4.3 | -4.2 | -4.2 | -4.1 | -3.9 | -3.9 | -3.7 | -3.5 | -3.4 | -4.4 | -4.3 | -4.2 | -4.2 | -4.1 | -4.1 | -4 | -4 | -3.9 | -3.9 | -3.7 | -3.6 | -3.4 | -3.2 | -3.1 | -4.2 | -4.1 | -4 | -4 | -3.9 | -3.8 | -3.8 | -3.8 | -3.7 | -3.6 | -3.4 | -3.4 | -3.2 | -2.9 | -2.8 | -3.9 | -3.9 | -3.8 | -3.8 | -3.7 | -3.6 | -3.6 | -3.6 | -3.5 | -3.4 | -3.2 | -3.2 | -2.9 | -2.7 | -2.5 | -3.8 | -3.8 | -3.7 | -3.6 | -3.5 | -3.5 | -3.4 | -3.4 | -3.3 | -3.2 | -3 | -3 | -2.7 | -2.5 | -2.3
J-PSKH1 (rel.) | -4.6 | -4.6 | -4.5 | -4.5 | -4.4 | -4.4 | -4.3 | -4.3 | -4.2 | -4.2 | -4 | -3.9 | -3.7 | -3.5 | -3.3 | -4.9 | -4.9 | -4.9 | -4.8 | -4.7 | -4.7 | -4.7 | -4.7 | -4.6 | -4.5 | -4.3 | -4.3 | -4 | -3.8 | -3.7 | -5.3 | -5.3 | -5.2 | -5.1 | -5.1 | -5 | -5 | -5 | -4.9 | -4.8 | -4.6 | -4.6 | -4.4 | -4.1 | -4 | -5.5 | -5.5 | -5.4 | -5.4 | -5.3 | -5.3 | -5.3 | -5.2 | -5.2 | -5.1 | -4.9 | -4.8 | -4.6 | -4.4 | -4.2 | -5.7 | -5.7 | -5.6 | -5.6 | -5.5 | -5.5 | -5.4 | -5.4 | -5.3 | -5.2 | -5 | -5 | -4.8 | -4.5 | -4.3 | -5.9 | -5.8 | -5.8 | -5.7 | -5.7 | -5.6 | -5.6 | -5.6 | -5.5 | -5.4 | -5.2 | -5.1 | -4.9 | -4.6 | -4.4 | -6 | -6 | -5.9 | -5.8 | -5.8 | -5.7 | -5.7 | -5.7 | -5.6 | -5.5 | -5.3 | -5.2 | -5 | -4.7 | -4.5 | -6.1 | -6 | -5.9 | -5.9 | -5.8 | -5.8 | -5.7 | -5.7 | -5.6 | -5.5 | -5.3 | -5.3 | -5 | -4.7 | -4.5 | -6.1 | -6.1 | -6 | -5.9 | -5.9 | -5.8 | -5.8 | -5.8 | -5.7 | -5.6 | -5.3 | -5.3 | -5 | -4.8 | -4.6
J-PSKH1 (abs.) | -7.5 | -7.5 | -7.4 | -7.4 | -7.4 | -7.3 | -7.3 | -7.3 | -7.2 | -7.1 | -7 | -6.9 | -6.8 | -6.5 | -6.4 | -7.5 | -7.5 | -7.4 | -7.3 | -7.3 | -7.3 | -7.2 | -7.2 | -7.2 | -7.1 | -6.9 | -6.9 | -6.7 | -6.5 | -6.3 | -7.4 | -7.4 | -7.3 | -7.3 | -7.2 | -7.2 | -7.2 | -7.2 | -7.1 | -7 | -6.8 | -6.8 | -6.6 | -6.4 | -6.2 | -7.4 | -7.3 | -7.3 | -7.2 | -7.2 | -7.1 | -7.1 | -7.1 | -7 | -6.9 | -6.7 | -6.7 | -6.5 | -6.3 | -6.1 | -7.3 | -7.3 | -7.2 | -7.2 | -7.1 | -7 | -7 | -7 | -6.9 | -6.8 | -6.7 | -6.6 | -6.4 | -6.2 | -6 | -7.2 | -7.2 | -7.1 | -7.1 | -7 | -7 | -7 | -6.9 | -6.9 | -6.8 | -6.6 | -6.6 | -6.3 | -6.1 | -5.9 | -7.2 | -7.2 | -7.1 | -7 | -7 | -6.9 | -6.9 | -6.9 | -6.8 | -6.7 | -6.5 | -6.5 | -6.2 | -6 | -5.8 | -7.1 | -7.1 | -7 | -7 | -6.9 | -6.8 | -6.8 | -6.8 | -6.7 | -6.6 | -6.4 | -6.4 | -6.1 | -5.9 | -5.7 | -7.1 | -7.1 | -7 | -6.9 | -6.9 | -6.8 | -6.8 | -6.8 | -6.7 | -6.6 | -6.4 | -6.3 | -6.1 | -5.8 | -5.6
J-PSKH4 (rel.) | -1 | -1 | -0.9 | -0.9 | -0.8 | -0.7 | -0.7 | -0.7 | -0.6 | -0.5 | -0.4 | -0.3 | -0.1 | 0.1 | 0.2 | -1.3 | -1.3 | -1.2 | -1.1 | -1.1 | -1 | -1 | -1 | -0.9 | -0.8 | -0.6 | -0.6 | -0.4 | -0.1 | -0.1 | -1.5 | -1.5 | -1.5 | -1.4 | -1.3 | -1.3 | -1.2 | -1.2 | -1.1 | -1.1 | -0.9 | -0.8 | -0.6 | -0.4 | -0.3 | -1.7 | -1.7 | -1.6 | -1.6 | -1.5 | -1.4 | -1.4 | -1.4 | -1.3 | -1.2 | -1 | -1 | -0.7 | -0.5 | -0.4 | -1.8 | -1.8 | -1.8 | -1.7 | -1.6 | -1.5 | -1.5 | -1.5 | -1.4 | -1.3 | -1.1 | -1.1 | -0.8 | -0.6 | -0.4 | -1.9 | -1.9 | -1.8 | -1.7 | -1.7 | -1.6 | -1.6 | -1.6 | -1.5 | -1.4 | -1.1 | -1.1 | -0.8 | -0.6 | -0.5 | -1.9 | -1.9 | -1.9 | -1.8 | -1.7 | -1.6 | -1.6 | -1.6 | -1.5 | -1.4 | -1.2 | -1.1 | -0.8 | -0.6 | -0.4 | -1.9 | -1.9 | -1.8 | -1.8 | -1.7 | -1.6 | -1.6 | -1.6 | -1.5 | -1.4 | -1.1 | -1.1 | -0.8 | -0.5 | -0.4 | -1.9 | -1.9 | -1.9 | -1.8 | -1.7 | -1.6 | -1.6 | -1.5 | -1.4 | -1.3 | -1.1 | -1.1 | -0.7 | -0.4 | -0.3
J-PSKH4 (abs.) | -3.9 | -3.9 | -3.8 | -3.8 | -3.7 | -3.7 | -3.7 | -3.6 | -3.6 | -3.5 | -3.4 | -3.3 | -3.1 | -2.9 | -2.9 | -3.8 | -3.8 | -3.7 | -3.7 | -3.6 | -3.6 | -3.5 | -3.5 | -3.5 | -3.4 | -3.2 | -3.2 | -3 | -2.8 | -2.7 | -3.7 | -3.7 | -3.6 | -3.5 | -3.5 | -3.4 | -3.4 | -3.4 | -3.3 | -3.2 | -3.1 | -3 | -2.8 | -2.6 | -2.5 | -3.5 | -3.5 | -3.5 | -3.4 | -3.3 | -3.3 | -3.3 | -3.2 | -3.2 | -3.1 | -2.9 | -2.9 | -2.6 | -2.4 | -2.3 | -3.4 | -3.4 | -3.3 | -3.3 | -3.2 | -3.1 | -3.1 | -3.1 | -3 | -2.9 | -2.7 | -2.7 | -2.4 | -2.2 | -2.1 | -3.3 | -3.3 | -3.2 | -3.1 | -3 | -3 | -3 | -2.9 | -2.9 | -2.8 | -2.6 | -2.5 | -2.3 | -2 | -1.9 | -3.1 | -3.1 | -3.1 | -3 | -2.9 | -2.8 | -2.8 | -2.8 | -2.7 | -2.6 | -2.4 | -2.4 | -2.1 | -1.8 | -1.7 | -3 | -3 | -2.9 | -2.8 | -2.8 | -2.7 | -2.7 | -2.6 | -2.6 | -2.5 | -2.2 | -2.2 | -1.9 | -1.6 | -1.5 | -2.9 | -2.9 | -2.8 | -2.7 | -2.7 | -2.6 | -2.6 | -2.5 | -2.4 | -2.3 | -2.1 | -2.1 | -1.8 | -1.5 | -1.3
J-PSKH8 (rel.) | -3.5 | -3.5 | -3.4 | -3.3 | -3.2 | -3.2 | -3.1 | -3.1 | -3 | -2.9 | -2.7 | -2.6 | -2.3 | -2 | -1.8 | -3.8 | -3.8 | -3.7 | -3.6 | -3.5 | -3.4 | -3.4 | -3.4 | -3.3 | -3.2 | -2.9 | -2.9 | -2.6 | -2.3 | -2.1 | -4.1 | -4 | -4 | -3.9 | -3.8 | -3.7 | -3.7 | -3.7 | -3.6 | -3.4 | -3.2 | -3.2 | -2.8 | -2.5 | -2.3 | -4.3 | -4.2 | -4.2 | -4.1 | -4 | -3.9 | -3.9 | -3.9 | -3.8 | -3.6 | -3.3 | -3.3 | -3 | -2.6 | -2.4 | -4.4 | -4.4 | -4.3 | -4.2 | -4.1 | -4 | -4 | -4 | -3.9 | -3.7 | -3.4 | -3.4 | -3.1 | -2.7 | -2.4 | -4.5 | -4.5 | -4.4 | -4.3 | -4.2 | -4.1 | -4.1 | -4.1 | -3.9 | -3.8 | -3.5 | -3.5 | -3.1 | -2.7 | -2.4 | -4.6 | -4.5 | -4.4 | -4.3 | -4.2 | -4.1 | -4.1 | -4.1 | -4 | -3.8 | -3.5 | -3.5 | -3.1 | -2.7 | -2.4 | -4.6 | -4.5 | -4.4 | -4.3 | -4.2 | -4.1 | -4.1 | -4.1 | -4 | -3.8 | -3.5 | -3.4 | -3 | -2.6 | -2.3 | -4.6 | -4.5 | -4.5 | -4.3 | -4.2 | -4.1 | -4.1 | -4.1 | -3.9 | -3.8 | -3.4 | -3.4 | -3 | -2.5 | -2.3
J-PSKH8 (abs.) | -6.4 | -6.4 | -6.4 | -6.3 | -6.2 | -6.2 | -6.1 | -6.1 | -6 | -5.9 | -5.7 | -5.7 | -5.4 | -5.1 | -5 | -6.4 | -6.3 | -6.3 | -6.2 | -6.1 | -6.1 | -6 | -6 | -5.9 | -5.8 | -5.6 | -5.6 | -5.3 | -5 | -4.8 | -6.2 | -6.2 | -6.1 | -6.1 | -6 | -5.9 | -5.9 | -5.9 | -5.8 | -5.7 | -5.4 | -5.4 | -5.1 | -4.8 | -4.6 | -6.1 | -6.1 | -6 | -5.9 | -5.9 | -5.8 | -5.8 | -5.7 | -5.6 | -5.5 | -5.3 | -5.2 | -4.9 | -4.6 | -4.3 | -6 | -6 | -5.9 | -5.8 | -5.7 | -5.7 | -5.6 | -5.6 | -5.5 | -5.4 | -5.1 | -5.1 | -4.7 | -4.4 | -4.1 | -5.9 | -5.9 | -5.8 | -5.7 | -5.6 | -5.5 | -5.5 | -5.5 | -5.4 | -5.2 | -4.9 | -4.9 | -4.5 | -4.2 | -3.9 | -5.8 | -5.8 | -5.7 | -5.6 | -5.5 | -5.4 | -5.4 | -5.3 | -5.2 | -5.1 | -4.8 | -4.7 | -4.3 | -4 | -3.7 | -5.7 | -5.6 | -5.5 | -5.4 | -5.3 | -5.2 | -5.2 | -5.2 | -5.1 | -4.9 | -4.6 | -4.6 | -4.2 | -3.7 | -3.5 | -5.6 | -5.5 | -5.4 | -5.3 | -5.2 | -5.1 | -5.1 | -5.1 | -5 | -4.8 | -4.5 | -4.4 | -4 | -3.6 | -3.3
J-BK7A (rel.) | 2.6 | 2.6 | 2.7 | 2.8 | 2.8 | 2.9 | 2.9 | 3 | 3 | 3.2 | 3.4 | 3.4 | 3.6 | 3.8 | 4 | 2.4 | 2.4 | 2.5 | 2.5 | 2.6 | 2.7 | 2.7 | 2.7 | 2.8 | 2.9 | 3.2 | 3.2 | 3.4 | 3.6 | 3.8 | 2.1 | 2.2 | 2.3 | 2.3 | 2.4 | 2.5 | 2.5 | 2.5 | 2.6 | 2.7 | 3 | 3 | 3.2 | 3.4 | 3.6 | 2 | 2 | 2.1 | 2.2 | 2.3 | 2.3 | 2.4 | 2.4 | 2.5 | 2.6 | 2.8 | 2.9 | 3.1 | 3.3 | 3.5 | 1.9 | 2 | 2.1 | 2.1 | 2.2 | 2.3 | 2.3 | 2.3 | 2.4 | 2.6 | 2.8 | 2.8 | 3.1 | 3.3 | 3.5 | 1.9 | 1.9 | 2 | 2.1 | 2.2 | 2.2 | 2.3 | 2.3 | 2.4 | 2.5 | 2.8 | 2.8 | 3.1 | 3.3 | 3.5 | 1.9 | 1.9 | 2 | 2.1 | 2.2 | 2.3 | 2.3 | 2.3 | 2.4 | 2.6 | 2.8 | 2.9 | 3.1 | 3.4 | 3.6 | 1.9 | 2 | 2.1 | 2.1 | 2.2 | 2.3 | 2.3 | 2.4 | 2.5 | 2.6 | 2.9 | 2.9 | 3.2 | 3.5 | 3.7 | 1.9 | 2 | 2.1 | 2.2 | 2.3 | 2.3 | 2.4 | 2.4 | 2.5 | 2.7 | 2.9 | 3 | 3.3 | 3.6 | 3.8
J-BK7A (abs.) | -0.2 | -0.1 | -0.1 | 0 | 0 | 0.1 | 0.1 | 0.1 | 0.2 | 0.3 | 0.5 | 0.6 | 0.7 | 0.9 | 1.1 | 0 | 0 | 0.1 | 0.1 | 0.2 | 0.2 | 0.3 | 0.3 | 0.4 | 0.5 | 0.7 | 0.7 | 0.9 | 1.1 | 1.3 | 0.1 | 0.2 | 0.2 | 0.3 | 0.3 | 0.4 | 0.4 | 0.5 | 0.5 | 0.7 | 0.9 | 0.9 | 1.1 | 1.3 | 1.5 | 0.3 | 0.3 | 0.4 | 0.5 | 0.5 | 0.6 | 0.6 | 0.6 | 0.7 | 0.8 | 1.1 | 1.1 | 1.3 | 1.5 | 1.7 | 0.4 | 0.5 | 0.6 | 0.6 | 0.7 | 0.8 | 0.8 | 0.8 | 0.9 | 1 | 1.3 | 1.3 | 1.5 | 1.8 | 1.9 | 0.6 | 0.6 | 0.7 | 0.8 | 0.9 | 0.9 | 1 | 1 | 1.1 | 1.2 | 1.5 | 1.5 | 1.7 | 2 | 2.2 | 0.7 | 0.8 | 0.9 | 0.9 | 1 | 1.1 | 1.1 | 1.1 | 1.3 | 1.4 | 1.7 | 1.7 | 1.9 | 2.2 | 2.4 | 0.9 | 0.9 | 1 | 1.1 | 1.2 | 1.3 | 1.3 | 1.3 | 1.4 | 1.6 | 1.8 | 1.9 | 2.1 | 2.4 | 2.6 | 1 | 1.1 | 1.2 | 1.2 | 1.3 | 1.4 | 1.4 | 1.5 | 1.6 | 1.7 | 2 | 2 | 2.3 | 2.6 | 2.8
J-BAK1 (rel.) | 2 | 2 | 2.2 | 2.3 | 2.3 | 2.4 | 2.5 | 2.5 | 2.6 | 2.7 | 3 | 3 | 3.4 | 3.7 | 3.9 | 1.9 | 2 | 2.1 | 2.2 | 2.3 | 2.4 | 2.4 | 2.4 | 2.5 | 2.7 | 3 | 3 | 3.3 | 3.7 | 3.9 | 2 | 2 | 2.1 | 2.2 | 2.3 | 2.4 | 2.4 | 2.4 | 2.6 | 2.7 | 3 | 3 | 3.4 | 3.7 | 3.9 | 2 | 2.1 | 2.2 | 2.3 | 2.4 | 2.5 | 2.5 | 2.5 | 2.7 | 2.8 | 3.1 | 3.1 | 3.5 | 3.8 | 4.1 | 2.2 | 2.2 | 2.4 | 2.5 | 2.6 | 2.7 | 2.7 | 2.7 | 2.8 | 3 | 3.3 | 3.3 | 3.7 | 4 | 4.3 | 2.4 | 2.5 | 2.6 | 2.7 | 2.8 | 2.9 | 2.9 | 2.9 | 3.1 | 3.2 | 3.5 | 3.6 | 3.9 | 4.3 | 4.5 | 2.7 | 2.7 | 2.8 | 2.9 | 3 | 3.1 | 3.2 | 3.2 | 3.3 | 3.5 | 3.8 | 3.8 | 4.2 | 4.6 | 4.8 | 2.9 | 3 | 3.1 | 3.2 | 3.3 | 3.4 | 3.5 | 3.5 | 3.6 | 3.8 | 4.1 | 4.2 | 4.5 | 4.9 | 5.2 | 3.1 | 3.2 | 3.3 | 3.4 | 3.5 | 3.7 | 3.7 | 3.7 | 3.9 | 4 | 4.4 | 4.4 | 4.8 | 5.2 | 5.4
J-BAK1 (abs.) | -0.9 | -0.8 | -0.7 | -0.6 | -0.6 | -0.5 | -0.5 | -0.4 | -0.3 | -0.2 | 0.1 | 0.1 | 0.4 | 0.7 | 0.9 | -0.5 | -0.5 | -0.4 | -0.3 | -0.2 | -0.2 | -0.1 | -0.1 | 0 | 0.1 | 0.4 | 0.4 | 0.7 | 1 | 1.2 | -0.1 | -0.1 | 0 | 0.1 | 0.2 | 0.3 | 0.3 | 0.3 | 0.4 | 0.6 | 0.8 | 0.9 | 1.2 | 1.5 | 1.7 | 0.3 | 0.3 | 0.4 | 0.5 | 0.6 | 0.7 | 0.7 | 0.7 | 0.8 | 1 | 1.3 | 1.3 | 1.6 | 2 | 2.2 | 0.7 | 0.7 | 0.8 | 0.9 | 1 | 1.1 | 1.1 | 1.2 | 1.3 | 1.4 | 1.7 | 1.7 | 2.1 | 2.4 | 2.7 | 1.1 | 1.1 | 1.2 | 1.3 | 1.4 | 1.5 | 1.6 | 1.6 | 1.7 | 1.8 | 2.1 | 2.2 | 2.5 | 2.9 | 3.1 | 1.5 | 1.5 | 1.6 | 1.7 | 1.8 | 1.9 | 2 | 2 | 2.1 | 2.3 | 2.6 | 2.6 | 3 | 3.3 | 3.6 | 1.9 | 1.9 | 2.1 | 2.2 | 2.3 | 2.4 | 2.4 | 2.4 | 2.6 | 2.7 | 3 | 3.1 | 3.4 | 3.8 | 4.1 | 2.2 | 2.2 | 2.4 | 2.5 | 2.6 | 2.7 | 2.7 | 2.7 | 2.9 | 3 | 3.4 | 3.4 | 3.8 | 4.2 | 4.4
J-BAK2 (rel.) | 1.6 | 1.6 | 1.7 | 1.8 | 1.9 | 1.9 | 2 | 2 | 2.1 | 2.2 | 2.4 | 2.5 | 2.7 | 3 | 3.1 | 1.4 | 1.5 | 1.6 | 1.6 | 1.7 | 1.8 | 1.8 | 1.8 | 1.9 | 2 | 2.3 | 2.3 | 2.6 | 2.9 | 3 | 1.3 | 1.3 | 1.4 | 1.5 | 1.6 | 1.7 | 1.7 | 1.7 | 1.8 | 1.9 | 2.2 | 2.2 | 2.5 | 2.8 | 2.9 | 1.2 | 1.3 | 1.4 | 1.4 | 1.5 | 1.6 | 1.6 | 1.7 | 1.8 | 1.9 | 2.2 | 2.2 | 2.5 | 2.8 | 3 | 1.2 | 1.3 | 1.4 | 1.5 | 1.5 | 1.6 | 1.7 | 1.7 | 1.8 | 1.9 | 2.2 | 2.2 | 2.6 | 2.9 | 3 | 1.3 | 1.3 | 1.4 | 1.5 | 1.6 | 1.7 | 1.7 | 1.8 | 1.9 | 2 | 2.3 | 2.3 | 2.7 | 3 | 3.2 | 1.4 | 1.4 | 1.5 | 1.6 | 1.7 | 1.8 | 1.8 | 1.9 | 2 | 2.1 | 2.4 | 2.5 | 2.8 | 3.1 | 3.3 | 1.5 | 1.5 | 1.7 | 1.7 | 1.8 | 1.9 | 2 | 2 | 2.1 | 2.3 | 2.6 | 2.6 | 3 | 3.3 | 3.5 | 1.6 | 1.6 | 1.7 | 1.9 | 2 | 2.1 | 2.1 | 2.1 | 2.2 | 2.4 | 2.7 | 2.8 | 3.1 | 3.5 | 3.7
J-BAK2 (abs.) | -1.2 | -1.2 | -1.1 | -1 | -1 | -0.9 | -0.9 | -0.9 | -0.8 | -0.7 | -0.5 | -0.4 | -0.2 | 0.1 | 0.2 | -1 | -1 | -0.9 | -0.8 | -0.8 | -0.7 | -0.7 | -0.7 | -0.6 | -0.5 | -0.2 | -0.2 | 0.1 | 0.3 | 0.4 | -0.8 | -0.7 | -0.6 | -0.6 | -0.5 | -0.4 | -0.4 | -0.4 | -0.3 | -0.2 | 0.1 | 0.1 | 0.4 | 0.6 | 0.8 | -0.5 | -0.5 | -0.4 | -0.3 | -0.2 | -0.2 | -0.1 | -0.1 | 0 | 0.1 | 0.4 | 0.4 | 0.7 | 0.9 | 1.1 | -0.3 | -0.2 | -0.1 | -0.1 | 0 | 0.1 | 0.1 | 0.1 | 0.3 | 0.4 | 0.6 | 0.7 | 1 | 1.3 | 1.5 | 0 | 0 | 0.1 | 0.2 | 0.3 | 0.4 | 0.4 | 0.4 | 0.5 | 0.7 | 0.9 | 1 | 1.3 | 1.6 | 1.8 | 0.2 | 0.3 | 0.4 | 0.5 | 0.5 | 0.6 | 0.7 | 0.7 | 0.8 | 0.9 | 1.2 | 1.3 | 1.6 | 1.9 | 2.1 | 0.5 | 0.5 | 0.6 | 0.7 | 0.8 | 0.9 | 0.9 | 1 | 1.1 | 1.2 | 1.5 | 1.6 | 1.9 | 2.3 | 2.5 | 0.6 | 0.7 | 0.8 | 0.9 | 1 | 1.1 | 1.1 | 1.2 | 1.3 | 1.4 | 1.7 | 1.8 | 2.2 | 2.5 | 2.7
J-BAK4 (rel.) | 2.7 | 2.7 | 2.8 | 2.9 | 3 | 3.1 | 3.1 | 3.1 | 3.3 | 3.4 | 3.7 | 3.7 | 4.1 | 4.4 | 4.6 | 2.5 | 2.5 | 2.6 | 2.7 | 2.8 | 2.9 | 3 | 3 | 3.1 | 3.2 | 3.5 | 3.6 | 3.9 | 4.3 | 4.5 | 2.4 | 2.4 | 2.5 | 2.6 | 2.7 | 2.8 | 2.9 | 2.9 | 3 | 3.1 | 3.4 | 3.5 | 3.8 | 4.2 | 4.4 | 2.4 | 2.4 | 2.5 | 2.6 | 2.7 | 2.8 | 2.8 | 2.9 | 3 | 3.1 | 3.4 | 3.5 | 3.9 | 4.2 | 4.4 | 2.4 | 2.4 | 2.5 | 2.6 | 2.7 | 2.8 | 2.9 | 2.9 | 3 | 3.2 | 3.5 | 3.5 | 3.9 | 4.3 | 4.5 | 2.5 | 2.5 | 2.6 | 2.7 | 2.8 | 2.9 | 3 | 3 | 3.1 | 3.3 | 3.6 | 3.7 | 4.1 | 4.4 | 4.7 | 2.6 | 2.6 | 2.7 | 2.8 | 2.9 | 3.1 | 3.1 | 3.1 | 3.3 | 3.4 | 3.8 | 3.8 | 4.2 | 4.6 | 4.9 | 2.7 | 2.7 | 2.9 | 3 | 3.1 | 3.2 | 3.2 | 3.3 | 3.4 | 3.6 | 3.9 | 4 | 4.4 | 4.8 | 5.1 | 2.8 | 2.9 | 2.9 | 3.1 | 3.2 | 3.3 | 3.4 | 3.4 | 3.6 | 3.7 | 4.1 | 4.1 | 4.6 | 5 | 5.2
J-BAK4 (abs.) | -0.2 | -0.1 | -0.1 | 0 | 0.1 | 0.2 | 0.2 | 0.2 | 0.3 | 0.5 | 0.7 | 0.8 | 1.1 | 1.4 | 1.6 | 0.1 | 0.1 | 0.1 | 0.2 | 0.3 | 0.4 | 0.4 | 0.5 | 0.6 | 0.7 | 1 | 1 | 1.3 | 1.7 | 1.8 | 0.3 | 0.3 | 0.4 | 0.5 | 0.6 | 0.7 | 0.7 | 0.8 | 0.9 | 1 | 1.3 | 1.3 | 1.7 | 2 | 2.2 | 0.6 | 0.6 | 0.7 | 0.8 | 0.9 | 1 | 1 | 1 | 1.2 | 1.3 | 1.6 | 1.6 | 2 | 2.3 | 2.5 | 0.9 | 0.9 | 1 | 1.1 | 1.2 | 1.3 | 1.3 | 1.3 | 1.5 | 1.6 | 1.9 | 2 | 2.3 | 2.7 | 2.9 | 1.1 | 1.1 | 1.3 | 1.4 | 1.5 | 1.6 | 1.6 | 1.6 | 1.8 | 1.9 | 2.2 | 2.3 | 2.7 | 3 | 3.3 | 1.4 | 1.4 | 1.5 | 1.6 | 1.7 | 1.9 | 1.9 | 1.9 | 2.1 | 2.2 | 2.5 | 2.6 | 3 | 3.4 | 3.6 | 1.7 | 1.7 | 1.8 | 1.9 | 2 | 2.1 | 2.2 | 2.2 | 2.4 | 2.5 | 2.9 | 2.9 | 3.3 | 3.7 | 4 | 1.9 | 1.9 | 2 | 2.1 | 2.2 | 2.4 | 2.4 | 2.4 | 2.6 | 2.7 | 3.1 | 3.1 | 3.6 | 4 | 4.2
J-K3 (rel.) | 0.7 | 0.7 | 0.8 | 0.9 | 0.9 | 1 | 1 | 1 | 1.1 | 1.2 | 1.5 | 1.5 | 1.9 | 2.2 | 2.3 | 0.5 | 0.5 | 0.6 | 0.7 | 0.7 | 0.8 | 0.8 | 0.8 | 0.9 | 1 | 1.3 | 1.4 | 1.7 | 2 | 2.1 | 0.3 | 0.3 | 0.4 | 0.5 | 0.6 | 0.6 | 0.7 | 0.7 | 0.8 | 0.9 | 1.2 | 1.2 | 1.6 | 1.9 | 2 | 0.2 | 0.2 | 0.4 | 0.4 | 0.5 | 0.6 | 0.6 | 0.6 | 0.7 | 0.8 | 1.1 | 1.2 | 1.6 | 1.9 | 2 | 0.2 | 0.2 | 0.3 | 0.4 | 0.5 | 0.6 | 0.6 | 0.6 | 0.7 | 0.8 | 1.1 | 1.2 | 1.6 | 1.9 | 2 | 0.2 | 0.2 | 0.4 | 0.4 | 0.5 | 0.6 | 0.6 | 0.6 | 0.7 | 0.9 | 1.2 | 1.2 | 1.6 | 2 | 2.1 | 0.3 | 0.3 | 0.4 | 0.5 | 0.6 | 0.7 | 0.7 | 0.7 | 0.8 | 1 | 1.3 | 1.3 | 1.8 | 2.1 | 2.3 | 0.3 | 0.4 | 0.5 | 0.6 | 0.7 | 0.8 | 0.8 | 0.8 | 0.9 | 1.1 | 1.4 | 1.5 | 1.9 | 2.3 | 2.4 | 0.4 | 0.5 | 0.5 | 0.7 | 0.8 | 0.9 | 0.9 | 0.9 | 1 | 1.2 | 1.5 | 1.6 | 2 | 2.4 | 2.5
J-K3 (abs.) | -2.1 | -2.1 | -2 | -1.9 | -1.9 | -1.8 | -1.8 | -1.8 | -1.7 | -1.6 | -1.3 | -1.3 | -1 | -0.7 | -0.6 | -1.9 | -1.9 | -1.8 | -1.8 | -1.7 | -1.6 | -1.6 | -1.6 | -1.5 | -1.4 | -1.2 | -1.1 | -0.8 | -0.5 | -0.4 | -1.7 | -1.7 | -1.6 | -1.5 | -1.5 | -1.4 | -1.4 | -1.4 | -1.3 | -1.2 | -0.9 | -0.9 | -0.5 | -0.2 | -0.1 | -1.5 | -1.5 | -1.4 | -1.3 | -1.2 | -1.2 | -1.2 | -1.1 | -1 | -0.9 | -0.6 | -0.6 | -0.2 | 0.1 | 0.2 | -1.3 | -1.3 | -1.2 | -1.1 | -1 | -0.9 | -0.9 | -0.9 | -0.8 | -0.7 | -0.4 | -0.4 | 0 | 0.3 | 0.5 | -1.1 | -1.1 | -0.9 | -0.9 | -0.8 | -0.7 | -0.7 | -0.7 | -0.6 | -0.4 | -0.1 | -0.1 | 0.3 | 0.6 | 0.8 | -0.9 | -0.8 | -0.7 | -0.6 | -0.6 | -0.5 | -0.5 | -0.4 | -0.3 | -0.2 | 0.1 | 0.2 | 0.6 | 0.9 | 1.1 | -0.7 | -0.6 | -0.5 | -0.4 | -0.3 | -0.3 | -0.2 | -0.2 | -0.1 | 0 | 0.4 | 0.4 | 0.8 | 1.2 | 1.3 | -0.5 | -0.5 | -0.3 | -0.3 | -0.2 | -0.1 | -0.1 | 0 | 0.1 | 0.2 | 0.6 | 0.6 | 1 | 1.4 | 1.6
J-K5 (rel.) | 1.8 | 1.8 | 1.9 | 2 | 2 | 2.1 | 2.1 | 2.2 | 2.3 | 2.4 | 2.6 | 2.6 | 2.9 | 3.2 | 3.3 | 1.6 | 1.7 | 1.7 | 1.8 | 1.9 | 2 | 2 | 2 | 2.1 | 2.2 | 2.5 | 2.5 | 2.8 | 3 | 3.2 | 1.5 | 1.5 | 1.6 | 1.7 | 1.7 | 1.8 | 1.9 | 1.9 | 2 | 2.1 | 2.4 | 2.4 | 2.7 | 3 | 3.1 | 1.4 | 1.5 | 1.5 | 1.6 | 1.7 | 1.8 | 1.8 | 1.8 | 1.9 | 2.1 | 2.3 | 2.4 | 2.7 | 3 | 3.1 | 1.4 | 1.5 | 1.5 | 1.6 | 1.7 | 1.8 | 1.8 | 1.9 | 2 | 2.1 | 2.4 | 2.4 | 2.7 | 3 | 3.2 | 1.5 | 1.5 | 1.6 | 1.7 | 1.8 | 1.9 | 1.9 | 1.9 | 2 | 2.2 | 2.5 | 2.5 | 2.8 | 3.2 | 3.3 | 1.6 | 1.6 | 1.7 | 1.8 | 1.9 | 2 | 2 | 2 | 2.1 | 2.3 | 2.6 | 2.6 | 3 | 3.3 | 3.5 | 1.7 | 1.7 | 1.8 | 1.9 | 2 | 2.1 | 2.1 | 2.2 | 2.3 | 2.4 | 2.7 | 2.8 | 3.1 | 3.5 | 3.7 | 1.8 | 1.8 | 1.9 | 2 | 2.1 | 2.2 | 2.2 | 2.3 | 2.4 | 2.6 | 2.9 | 2.9 | 3.3 | 3.6 | 3.9
J-K5 (abs.) | -1 | -0.9 | -0.9 | -0.8 | -0.8 | -0.7 | -0.7 | -0.6 | -0.6 | -0.5 | -0.2 | -0.2 | 0 | 0.3 | 0.4 | -0.8 | -0.8 | -0.7 | -0.6 | -0.6 | -0.5 | -0.5 | -0.5 | -0.4 | -0.3 | 0 | 0 | 0.3 | 0.5 | 0.6 | -0.5 | -0.5 | -0.5 | -0.4 | -0.3 | -0.2 | -0.2 | -0.2 | -0.1 | 0 | 0.3 | 0.3 | 0.6 | 0.8 | 1 | -0.3 | -0.3 | -0.2 | -0.1 | -0.1 | 0 | 0.1 | 0.1 | 0.2 | 0.3 | 0.5 | 0.6 | 0.9 | 1.1 | 1.3 | 0 | 0 | 0 | 0.1 | 0.2 | 0.3 | 0.3 | 0.3 | 0.4 | 0.6 | 0.8 | 0.9 | 1.2 | 1.5 | 1.6 | 0.2 | 0.2 | 0.3 | 0.4 | 0.5 | 0.5 | 0.6 | 0.6 | 0.7 | 0.8 | 1.1 | 1.2 | 1.5 | 1.8 | 2 | 0.4 | 0.4 | 0.5 | 0.6 | 0.7 | 0.8 | 0.8 | 0.9 | 1 | 1.1 | 1.4 | 1.4 | 1.8 | 2.1 | 2.3 | 0.7 | 0.7 | 0.8 | 0.9 | 1 | 1.1 | 1.1 | 1.1 | 1.2 | 1.4 | 1.7 | 1.7 | 2.1 | 2.4 | 2.6 | 0.9 | 0.9 | 1 | 1.1 | 1.2 | 1.3 | 1.3 | 1.3 | 1.4 | 1.6 | 1.9 | 2 | 2.3 | 2.7 | 2.9
J-KZFH1 (rel.) | 3.3 | 3.4 | 3.5 | 3.6 | 3.6 | 3.7 | 3.8 | 3.8 | 3.9 | 4.1 | 4.5 | 4.5 | 4.9 | 5.4 | 5.7 | 3.2 | 3.2 | 3.3 | 3.4 | 3.5 | 3.6 | 3.6 | 3.6 | 3.8 | 4 | 4.3 | 4.4 | 4.8 | 5.3 | 5.6 | 3 | 3 | 3.2 | 3.3 | 3.4 | 3.5 | 3.5 | 3.5 | 3.7 | 3.9 | 4.3 | 4.3 | 4.8 | 5.3 | 5.6 | 3 | 3 | 3.2 | 3.3 | 3.4 | 3.5 | 3.5 | 3.5 | 3.7 | 3.9 | 4.3 | 4.3 | 4.8 | 5.3 | 5.6 | 3 | 3.1 | 3.2 | 3.3 | 3.4 | 3.5 | 3.6 | 3.6 | 3.8 | 4 | 4.4 | 4.4 | 4.9 | 5.4 | 5.8 | 3.1 | 3.2 | 3.3 | 3.4 | 3.5 | 3.6 | 3.7 | 3.7 | 3.9 | 4.1 | 4.5 | 4.6 | 5.1 | 5.6 | 6 | 3.2 | 3.3 | 3.4 | 3.5 | 3.7 | 3.8 | 3.8 | 3.9 | 4 | 4.2 | 4.7 | 4.7 | 5.3 | 5.8 | 6.2 | 3.4 | 3.4 | 3.6 | 3.7 | 3.8 | 4 | 4 | 4 | 4.2 | 4.4 | 4.9 | 5 | 5.5 | 6.1 | 6.5 | 3.5 | 3.6 | 3.7 | 3.8 | 4 | 4.1 | 4.1 | 4.2 | 4.4 | 4.6 | 5.1 | 5.1 | 5.7 | 6.3 | 6.7
J-KZFH1 (abs.) | 0.4 | 0.4 | 0.5 | 0.6 | 0.7 | 0.8 | 0.8 | 0.8 | 0.9 | 1.1 | 1.4 | 1.5 | 1.9 | 2.3 | 2.6 | 0.6 | 0.6 | 0.7 | 0.8 | 0.9 | 1 | 1 | 1.1 | 1.2 | 1.3 | 1.7 | 1.7 | 2.2 | 2.6 | 2.9 | 0.9 | 0.9 | 1 | 1.1 | 1.2 | 1.3 | 1.3 | 1.4 | 1.5 | 1.7 | 2 | 2.1 | 2.5 | 3 | 3.3 | 1.2 | 1.2 | 1.3 | 1.4 | 1.5 | 1.6 | 1.6 | 1.7 | 1.8 | 2 | 2.4 | 2.4 | 2.9 | 3.4 | 3.7 | 1.5 | 1.5 | 1.6 | 1.7 | 1.8 | 1.9 | 2 | 2 | 2.1 | 2.3 | 2.7 | 2.8 | 3.3 | 3.8 | 4.1 | 1.7 | 1.8 | 1.9 | 2 | 2.1 | 2.2 | 2.3 | 2.3 | 2.5 | 2.7 | 3.1 | 3.1 | 3.6 | 4.2 | 4.5 | 2 | 2.1 | 2.2 | 2.3 | 2.4 | 2.6 | 2.6 | 2.6 | 2.8 | 3 | 3.4 | 3.5 | 4 | 4.6 | 4.9 | 2.3 | 2.4 | 2.5 | 2.6 | 2.7 | 2.9 | 2.9 | 2.9 | 3.1 | 3.3 | 3.8 | 3.8 | 4.4 | 5 | 5.3 | 2.5 | 2.6 | 2.7 | 2.8 | 3 | 3.1 | 3.1 | 3.2 | 3.4 | 3.6 | 4 | 4.1 | 4.7 | 5.2 | 5.6
J-KZFH4 (rel.) | 4.8 | 4.8 | 4.8 | 4.9 | 5 | 5.1 | 5.1 | 5.1 | 5.2 | 5.3 | 5.6 | 5.6 | 5.9 | 6.1 | 6.2 | 4.6 | 4.6 | 4.7 | 4.8 | 4.8 | 4.9 | 5 | 5 | 5.1 | 5.2 | 5.4 | 5.5 | 5.7 | 6 | 6.1 | 4.5 | 4.5 | 4.6 | 4.7 | 4.7 | 4.8 | 4.9 | 4.9 | 5 | 5.1 | 5.4 | 5.4 | 5.7 | 6 | 6.1 | 4.5 | 4.5 | 4.5 | 4.6 | 4.7 | 4.8 | 4.8 | 4.9 | 5 | 5.1 | 5.4 | 5.4 | 5.7 | 6 | 6.2 | 4.5 | 4.5 | 4.6 | 4.7 | 4.8 | 4.9 | 4.9 | 4.9 | 5 | 5.2 | 5.4 | 5.5 | 5.8 | 6.1 | 6.3 | 4.6 | 4.6 | 4.7 | 4.8 | 4.9 | 5 | 5 | 5 | 5.1 | 5.3 | 5.6 | 5.6 | 6 | 6.3 | 6.5 | 4.7 | 4.7 | 4.8 | 4.9 | 5 | 5.1 | 5.1 | 5.2 | 5.3 | 5.4 | 5.7 | 5.8 | 6.2 | 6.5 | 6.7 | 4.8 | 4.8 | 4.9 | 5 | 5.1 | 5.3 | 5.3 | 5.3 | 5.5 | 5.6 | 5.9 | 6 | 6.4 | 6.7 | 7 | 4.9 | 4.9 | 5 | 5.2 | 5.3 | 5.4 | 5.4 | 5.5 | 5.6 | 5.8 | 6.1 | 6.1 | 6.5 | 6.9 | 7.2
J-KZFH4 (abs.) | 2 | 1.9 | 2 | 2.1 | 2.1 | 2.2 | 2.2 | 2.3 | 2.3 | 2.4 | 2.6 | 2.7 | 2.9 | 3.1 | 3.3 | 2.2 | 2.2 | 2.2 | 2.3 | 2.4 | 2.4 | 2.5 | 2.5 | 2.6 | 2.7 | 2.9 | 2.9 | 3.2 | 3.4 | 3.6 | 2.4 | 2.4 | 2.5 | 2.6 | 2.7 | 2.7 | 2.8 | 2.8 | 2.9 | 3 | 3.2 | 3.2 | 3.5 | 3.8 | 3.9 | 2.7 | 2.7 | 2.8 | 2.9 | 2.9 | 3 | 3.1 | 3.1 | 3.2 | 3.3 | 3.5 | 3.6 | 3.9 | 4.2 | 4.3 | 3 | 3 | 3 | 3.1 | 3.2 | 3.3 | 3.3 | 3.4 | 3.5 | 3.6 | 3.9 | 3.9 | 4.2 | 4.5 | 4.7 | 3.2 | 3.2 | 3.3 | 3.4 | 3.5 | 3.6 | 3.6 | 3.7 | 3.8 | 3.9 | 4.2 | 4.2 | 4.6 | 4.9 | 5.1 | 3.5 | 3.5 | 3.6 | 3.7 | 3.8 | 3.9 | 3.9 | 4 | 4.1 | 4.2 | 4.5 | 4.6 | 4.9 | 5.3 | 5.5 | 3.8 | 3.8 | 3.9 | 4 | 4.1 | 4.2 | 4.2 | 4.3 | 4.4 | 4.6 | 4.9 | 4.9 | 5.3 | 5.7 | 5.9 | 4 | 4 | 4.1 | 4.2 | 4.3 | 4.4 | 4.5 | 4.5 | 4.6 | 4.8 | 5.1 | 5.2 | 5.6 | 5.9 | 6.2
J-KZFH6 (rel.) | 3.1 | 3.2 | 3.4 | 3.5 | 3.6 | 3.8 | 3.8 | 3.9 | 4 | 4.3 | 4.8 | 4.8 | 5.4 | 6.1 | 6.5 | 3 | 3 | 3.2 | 3.3 | 3.5 | 3.6 | 3.6 | 3.7 | 3.9 | 4.1 | 4.6 | 4.7 | 5.3 | 6 | 6.5 | 2.8 | 2.9 | 3 | 3.2 | 3.3 | 3.5 | 3.5 | 3.6 | 3.8 | 4.1 | 4.6 | 4.7 | 5.3 | 6.1 | 6.6 | 2.8 | 2.8 | 3 | 3.1 | 3.3 | 3.5 | 3.5 | 3.6 | 3.8 | 4.1 | 4.6 | 4.7 | 5.4 | 6.2 | 6.8 | 2.8 | 2.8 | 3 | 3.2 | 3.3 | 3.5 | 3.6 | 3.6 | 3.9 | 4.1 | 4.8 | 4.8 | 5.6 | 6.4 | 7 | 2.8 | 2.9 | 3.1 | 3.3 | 3.4 | 3.6 | 3.7 | 3.7 | 4 | 4.3 | 4.9 | 5 | 5.8 | 6.7 | 7.3 | 2.9 | 3 | 3.2 | 3.4 | 3.6 | 3.7 | 3.8 | 3.9 | 4.1 | 4.5 | 5.2 | 5.2 | 6.1 | 7 | 7.7 | 3.1 | 3.1 | 3.4 | 3.5 | 3.7 | 3.9 | 4 | 4 | 4.3 | 4.7 | 5.4 | 5.5 | 6.4 | 7.4 | 8.1 | 3.2 | 3.3 | 3.4 | 3.6 | 3.8 | 4.1 | 4.1 | 4.2 | 4.5 | 4.8 | 5.6 | 5.7 | 6.7 | 7.7 | 8.4
J-KZFH6 (abs.) | 0.1 | 0.1 | 0.3 | 0.4 | 0.5 | 0.7 | 0.7 | 0.7 | 0.9 | 1.1 | 1.6 | 1.6 | 2.2 | 2.8 | 3.2 | 0.3 | 0.3 | 0.5 | 0.6 | 0.8 | 0.9 | 0.9 | 1 | 1.2 | 1.4 | 1.9 | 1.9 | 2.5 | 3.2 | 3.6 | 0.6 | 0.6 | 0.8 | 0.9 | 1.1 | 1.2 | 1.3 | 1.3 | 1.5 | 1.8 | 2.3 | 2.3 | 3 | 3.7 | 4.2 | 0.9 | 0.9 | 1.1 | 1.2 | 1.4 | 1.5 | 1.6 | 1.6 | 1.8 | 2.1 | 2.7 | 2.7 | 3.4 | 4.2 | 4.7 | 1.1 | 1.2 | 1.4 | 1.5 | 1.7 | 1.8 | 1.9 | 1.9 | 2.2 | 2.5 | 3.1 | 3.1 | 3.9 | 4.7 | 5.3 | 1.4 | 1.5 | 1.6 | 1.8 | 2 | 2.2 | 2.2 | 2.3 | 2.5 | 2.8 | 3.4 | 3.5 | 4.3 | 5.2 | 5.8 | 1.7 | 1.7 | 1.9 | 2.1 | 2.3 | 2.5 | 2.5 | 2.6 | 2.8 | 3.2 | 3.8 | 3.9 | 4.8 | 5.7 | 6.3 | 2 | 2 | 2.2 | 2.4 | 2.6 | 2.8 | 2.8 | 2.9 | 3.2 | 3.5 | 4.2 | 4.3 | 5.2 | 6.2 | 6.9 | 2.2 | 2.2 | 2.4 | 2.6 | 2.8 | 3 | 3.1 | 3.1 | 3.4 | 3.8 | 4.5 | 4.6 | 5.6 | 6.6 | 7.3
J-KZFH7 (rel.) | 5.3 | 5.4 | 5.6 | 5.7 | 5.9 | 6.1 | 6.1 | 6.1 | 6.3 | 6.6 | 7.1 | 7.1 | 7.7 | 8.2 | 8.6 | 5.1 | 5.2 | 5.4 | 5.6 | 5.7 | 5.9 | 5.9 | 6 | 6.2 | 6.4 | 6.9 | 7 | 7.5 | 8.1 | 8.5 | 5 | 5 | 5.2 | 5.4 | 5.6 | 5.8 | 5.8 | 5.8 | 6.1 | 6.3 | 6.8 | 6.9 | 7.5 | 8.1 | 8.5 | 4.9 | 5 | 5.2 | 5.4 | 5.5 | 5.7 | 5.8 | 5.8 | 6 | 6.3 | 6.8 | 6.9 | 7.5 | 8.2 | 8.6 | 4.9 | 5 | 5.2 | 5.4 | 5.6 | 5.8 | 5.8 | 5.9 | 6.1 | 6.4 | 6.9 | 7 | 7.7 | 8.3 | 8.8 | 5 | 5 | 5.3 | 5.5 | 5.7 | 5.9 | 5.9 | 6 | 6.2 | 6.5 | 7.1 | 7.2 | 7.8 | 8.5 | 9 | 5.1 | 5.2 | 5.4 | 5.6 | 5.8 | 6 | 6 | 6.1 | 6.4 | 6.7 | 7.3 | 7.3 | 8.1 | 8.8 | 9.3 | 5.2 | 5.3 | 5.6 | 5.8 | 6 | 6.2 | 6.2 | 6.3 | 6.5 | 6.8 | 7.5 | 7.6 | 8.3 | 9.1 | 9.6 | 5.3 | 5.4 | 5.6 | 5.9 | 6.1 | 6.3 | 6.4 | 6.4 | 6.7 | 7 | 7.7 | 7.7 | 8.5 | 9.3 | 9.8
J-KZFH7 (abs.) | 2.2 | 2.2 | 2.4 | 2.6 | 2.7 | 2.9 | 2.9 | 2.9 | 3.1 | 3.4 | 3.8 | 3.9 | 4.4 | 4.9 | 5.3 | 2.4 | 2.4 | 2.6 | 2.8 | 2.9 | 3.1 | 3.1 | 3.2 | 3.4 | 3.6 | 4.1 | 4.1 | 4.7 | 5.2 | 5.6 | 2.7 | 2.7 | 2.9 | 3.1 | 3.3 | 3.4 | 3.5 | 3.5 | 3.7 | 4 | 4.4 | 4.5 | 5.1 | 5.7 | 6.1 | 2.9 | 3 | 3.2 | 3.4 | 3.6 | 3.7 | 3.8 | 3.8 | 4 | 4.3 | 4.8 | 4.9 | 5.5 | 6.1 | 6.5 | 3.2 | 3.3 | 3.5 | 3.7 | 3.9 | 4 | 4.1 | 4.1 | 4.4 | 4.6 | 5.2 | 5.2 | 5.9 | 6.5 | 7 | 3.5 | 3.6 | 3.8 | 4 | 4.2 | 4.4 | 4.4 | 4.5 | 4.7 | 5 | 5.5 | 5.6 | 6.3 | 7 | 7.4 | 3.8 | 3.9 | 4.1 | 4.3 | 4.5 | 4.7 | 4.7 | 4.8 | 5 | 5.3 | 5.9 | 6 | 6.7 | 7.4 | 7.9 | 4.1 | 4.1 | 4.4 | 4.6 | 4.8 | 5 | 5 | 5.1 | 5.4 | 5.7 | 6.3 | 6.4 | 7.1 | 7.9 | 8.4 | 4.3 | 4.3 | 4.6 | 4.8 | 5 | 5.2 | 5.3 | 5.3 | 5.6 | 5.9 | 6.6 | 6.6 | 7.4 | 8.2 | 8.7
J-KZFH9 (rel.) | 3 | 3.1 | 3.2 | 3.4 | 3.6 | 3.7 | 3.8 | 3.8 | 4.1 | 4.4 | 5 | 5.1 | 5.9 | 6.7 | 7.3 | 2.8 | 2.9 | 3.1 | 3.3 | 3.4 | 3.6 | 3.7 | 3.7 | 4 | 4.3 | 4.9 | 5 | 5.9 | 6.8 | 7.4 | 2.7 | 2.8 | 3 | 3.2 | 3.4 | 3.6 | 3.6 | 3.7 | 3.9 | 4.3 | 5 | 5.1 | 6 | 7 | 7.7 | 2.7 | 2.8 | 3 | 3.2 | 3.4 | 3.6 | 3.7 | 3.7 | 4 | 4.4 | 5.1 | 5.2 | 6.2 | 7.3 | 8 | 2.8 | 2.9 | 3.1 | 3.3 | 3.5 | 3.7 | 3.8 | 3.9 | 4.2 | 4.5 | 5.3 | 5.4 | 6.5 | 7.6 | 8.4 | 2.9 | 3 | 3.2 | 3.5 | 3.7 | 3.9 | 4 | 4 | 4.4 | 4.7 | 5.6 | 5.7 | 6.8 | 8.1 | 8.9 | 3.1 | 3.2 | 3.4 | 3.6 | 3.9 | 4.1 | 4.2 | 4.3 | 4.6 | 5 | 5.9 | 6 | 7.2 | 8.5 | 9.4 | 3.3 | 3.4 | 3.7 | 3.9 | 4.1 | 4.4 | 4.4 | 4.5 | 4.9 | 5.3 | 6.3 | 6.4 | 7.6 | 9 | 10 | 3.4 | 3.5 | 3.8 | 4 | 4.3 | 4.6 | 4.6 | 4.7 | 5.1 | 5.5 | 6.5 | 6.7 | 8 | 9.4 | 10.4
J-KZFH9 (abs.) | -0.1 | -0.1 | 0.1 | 0.2 | 0.4 | 0.5 | 0.6 | 0.6 | 0.9 | 1.1 | 1.7 | 1.8 | 2.6 | 3.4 | 4 | 0.1 | 0.2 | 0.3 | 0.5 | 0.7 | 0.8 | 0.9 | 0.9 | 1.2 | 1.5 | 2.1 | 2.2 | 3 | 3.9 | 4.5 | 0.4 | 0.5 | 0.7 | 0.9 | 1 | 1.2 | 1.3 | 1.3 | 1.6 | 1.9 | 2.6 | 2.7 | 3.6 | 4.5 | 5.2 | 0.8 | 0.8 | 1.1 | 1.2 | 1.4 | 1.6 | 1.7 | 1.7 | 2 | 2.3 | 3.1 | 3.2 | 4.1 | 5.2 | 5.9 | 1.1 | 1.2 | 1.4 | 1.6 | 1.8 | 2 | 2.1 | 2.1 | 2.4 | 2.8 | 3.6 | 3.7 | 4.7 | 5.8 | 6.6 | 1.5 | 1.5 | 1.8 | 2 | 2.2 | 2.4 | 2.5 | 2.5 | 2.8 | 3.2 | 4.1 | 4.2 | 5.3 | 6.5 | 7.3 | 1.8 | 1.9 | 2.1 | 2.3 | 2.5 | 2.8 | 2.9 | 2.9 | 3.3 | 3.7 | 4.6 | 4.7 | 5.8 | 7.1 | 8 | 2.1 | 2.2 | 2.5 | 2.7 | 2.9 | 3.2 | 3.3 | 3.3 | 3.7 | 4.1 | 5.1 | 5.2 | 6.4 | 7.8 | 8.7 | 2.4 | 2.5 | 2.7 | 3 | 3.2 | 3.5 | 3.6 | 3.6 | 4 | 4.4 | 5.4 | 5.6 | 6.8 | 8.3 | 9.3
J-KZFH10 (rel.) | 2.5 | 2.6 | 2.8 | 3 | 3.2 | 3.5 | 3.5 | 3.6 | 3.9 | 4.3 | 5.1 | 5.2 | 6.2 | 7.4 | 8.2 | 2.4 | 2.4 | 2.7 | 2.9 | 3.1 | 3.3 | 3.4 | 3.5 | 3.8 | 4.2 | 5 | 5.1 | 6.2 | 7.5 | 8.4 | 2.3 | 2.3 | 2.6 | 2.8 | 3 | 3.3 | 3.4 | 3.4 | 3.8 | 4.2 | 5.1 | 5.2 | 6.4 | 7.7 | 8.7 | 2.3 | 2.4 | 2.6 | 2.8 | 3.1 | 3.3 | 3.4 | 3.5 | 3.8 | 4.3 | 5.2 | 5.4 | 6.6 | 8.1 | 9.1 | 2.4 | 2.4 | 2.7 | 2.9 | 3.2 | 3.5 | 3.5 | 3.6 | 4 | 4.4 | 5.5 | 5.6 | 6.9 | 8.5 | 9.6 | 2.5 | 2.6 | 2.9 | 3.1 | 3.4 | 3.6 | 3.7 | 3.8 | 4.2 | 4.7 | 5.8 | 5.9 | 7.3 | 9 | 10.2 | 2.7 | 2.8 | 3 | 3.3 | 3.6 | 3.8 | 3.9 | 4 | 4.4 | 4.9 | 6.1 | 6.2 | 7.8 | 9.5 | 10.8 | 2.9 | 3 | 3.3 | 3.5 | 3.8 | 4.1 | 4.2 | 4.3 | 4.7 | 5.2 | 6.5 | 6.6 | 8.2 | 10.1 | 11.4 | 3.1 | 3.1 | 3.4 | 3.7 | 4 | 4.3 | 4.4 | 4.5 | 4.9 | 5.5 | 6.7 | 6.9 | 8.6 | 10.5 | 11.9
J-KZFH10 (abs.) | -0.7 | -0.6 | -0.4 | -0.2 | 0 | 0.2 | 0.2 | 0.3 | 0.6 | 0.9 | 1.7 | 1.8 | 2.8 | 3.9 | 4.7 | -0.4 | -0.4 | -0.1 | 0.1 | 0.3 | 0.5 | 0.5 | 0.6 | 0.9 | 1.3 | 2.1 | 2.2 | 3.2 | 4.4 | 5.3 | -0.1 | 0 | 0.2 | 0.4 | 0.6 | 0.9 | 1 | 1 | 1.3 | 1.7 | 2.6 | 2.7 | 3.9 | 5.2 | 6.1 | 0.3 | 0.3 | 0.6 | 0.8 | 1 | 1.3 | 1.4 | 1.4 | 1.8 | 2.2 | 3.1 | 3.3 | 4.5 | 5.9 | 6.9 | 0.6 | 0.7 | 1 | 1.2 | 1.4 | 1.7 | 1.8 | 1.8 | 2.2 | 2.7 | 3.6 | 3.8 | 5.1 | 6.6 | 7.7 | 1 | 1.1 | 1.3 | 1.6 | 1.8 | 2.1 | 2.2 | 2.2 | 2.6 | 3.1 | 4.2 | 4.3 | 5.7 | 7.3 | 8.5 | 1.4 | 1.4 | 1.7 | 1.9 | 2.2 | 2.5 | 2.6 | 2.7 | 3.1 | 3.6 | 4.7 | 4.8 | 6.3 | 8.1 | 9.3 | 1.7 | 1.8 | 2.1 | 2.3 | 2.6 | 2.9 | 3 | 3.1 | 3.5 | 4 | 5.2 | 5.4 | 7 | 8.8 | 10.1 | 2 | 2.1 | 2.3 | 2.6 | 2.9 | 3.2 | 3.3 | 3.4 | 3.8 | 4.4 | 5.6 | 5.8 | 7.4 | 9.3 | 10.7
J-KZFH11 (rel.) | 1.8 | 1.8 | 2.1 | 2.3 | 2.5 | 2.8 | 2.9 | 2.9 | 3.3 | 3.7 | 4.7 | 4.9 | 6.2 | 7.8 | 9 | 1.7 | 1.7 | 2 | 2.2 | 2.5 | 2.7 | 2.8 | 2.9 | 3.2 | 3.7 | 4.8 | 4.9 | 6.3 | 8 | 9.3 | 1.6 | 1.7 | 2 | 2.2 | 2.5 | 2.7 | 2.8 | 2.9 | 3.3 | 3.8 | 4.9 | 5.1 | 6.6 | 8.4 | 9.8 | 1.7 | 1.8 | 2.1 | 2.3 | 2.6 | 2.9 | 3 | 3.1 | 3.5 | 4 | 5.2 | 5.4 | 7 | 9 | 10.4 | 1.8 | 1.9 | 2.2 | 2.5 | 2.8 | 3.1 | 3.2 | 3.3 | 3.7 | 4.3 | 5.6 | 5.7 | 7.5 | 9.6 | 11.1 | 2 | 2.1 | 2.4 | 2.7 | 3 | 3.4 | 3.5 | 3.6 | 4 | 4.6 | 6 | 6.2 | 8 | 10.3 | 11.9 | 2.2 | 2.3 | 2.7 | 3 | 3.3 | 3.7 | 3.8 | 3.9 | 4.4 | 5 | 6.4 | 6.6 | 8.6 | 11 | 12.7 | 2.5 | 2.6 | 3 | 3.3 | 3.6 | 4 | 4.1 | 4.2 | 4.8 | 5.4 | 6.9 | 7.1 | 9.2 | 11.7 | 13.6 | 2.7 | 2.8 | 3.2 | 3.5 | 3.9 | 4.3 | 4.4 | 4.5 | 5.1 | 5.7 | 7.3 | 7.5 | 9.7 | 12.3 | 14.3
J-KZFH11 (abs.) | -1.5 | -1.5 | -1.3 | -1.1 | -0.8 | -0.6 | -0.5 | -0.5 | -0.1 | 0.3 | 1.2 | 1.4 | 2.6 | 4.2 | 5.3 | -1.2 | -1.2 | -0.9 | -0.7 | -0.5 | -0.2 | -0.2 | -0.1 | 0.3 | 0.7 | 1.7 | 1.9 | 3.2 | 4.9 | 6.1 | -0.8 | -0.7 | -0.5 | -0.3 | 0 | 0.3 | 0.3 | 0.4 | 0.8 | 1.3 | 2.4 | 2.5 | 4 | 5.8 | 7.1 | -0.4 | -0.3 | 0 | 0.2 | 0.5 | 0.8 | 0.8 | 0.9 | 1.3 | 1.9 | 3 | 3.2 | 4.8 | 6.7 | 8.1 | 0 | 0.1 | 0.4 | 0.7 | 0.9 | 1.3 | 1.4 | 1.4 | 1.9 | 2.4 | 3.7 | 3.9 | 5.6 | 7.6 | 9.2 | 0.4 | 0.5 | 0.8 | 1.1 | 1.4 | 1.8 | 1.9 | 2 | 2.4 | 3 | 4.3 | 4.5 | 6.4 | 8.6 | 10.2 | 0.9 | 1 | 1.3 | 1.6 | 1.9 | 2.3 | 2.4 | 2.5 | 3 | 3.6 | 5 | 5.2 | 7.1 | 9.5 | 11.2 | 1.3 | 1.4 | 1.7 | 2.1 | 2.4 | 2.8 | 2.9 | 3 | 3.5 | 4.2 | 5.6 | 5.9 | 7.9 | 10.4 | 12.3 | 1.6 | 1.7 | 2.1 | 2.4 | 2.7 | 3.1 | 3.2 | 3.4 | 3.9 | 4.6 | 6.1 | 6.4 | 8.5 | 11.1 | 13
J-KF6 (rel.) | 2.1 | 2.1 | 2.2 | 2.3 | 2.3 | 2.4 | 2.4 | 2.5 | 2.6 | 2.7 | 3 | 3 | 3.3 | 3.7 | 4 | 1.9 | 2 | 2.1 | 2.1 | 2.2 | 2.3 | 2.3 | 2.3 | 2.4 | 2.6 | 2.9 | 2.9 | 3.2 | 3.6 | 3.9 | 1.9 | 1.9 | 2 | 2 | 2.1 | 2.2 | 2.2 | 2.3 | 2.4 | 2.5 | 2.8 | 2.8 | 3.2 | 3.6 | 3.9 | 1.9 | 1.9 | 2 | 2.1 | 2.1 | 2.2 | 2.3 | 2.3 | 2.4 | 2.5 | 2.8 | 2.9 | 3.2 | 3.6 | 3.9 | 1.9 | 1.9 | 2 | 2.1 | 2.2 | 2.3 | 2.3 | 2.4 | 2.5 | 2.6 | 2.9 | 3 | 3.4 | 3.8 | 4.1 | 2 | 2.1 | 2.2 | 2.2 | 2.3 | 2.4 | 2.5 | 2.5 | 2.6 | 2.8 | 3.1 | 3.1 | 3.5 | 3.9 | 4.2 | 2.2 | 2.2 | 2.3 | 2.4 | 2.5 | 2.6 | 2.6 | 2.7 | 2.8 | 2.9 | 3.3 | 3.3 | 3.7 | 4.2 | 4.5 | 2.3 | 2.4 | 2.5 | 2.6 | 2.7 | 2.8 | 2.8 | 2.8 | 3 | 3.1 | 3.5 | 3.5 | 3.9 | 4.4 | 4.7 | 2.5 | 2.5 | 2.6 | 2.7 | 2.8 | 2.9 | 3 | 3 | 3.1 | 3.3 | 3.7 | 3.7 | 4.1 | 4.6 | 4.9
J-KF6 (abs.) | -0.7 | -0.7 | -0.6 | -0.5 | -0.5 | -0.4 | -0.4 | -0.4 | -0.3 | -0.1 | 0.1 | 0.1 | 0.5 | 0.8 | 1.1 | -0.5 | -0.4 | -0.4 | -0.3 | -0.2 | -0.2 | -0.1 | -0.1 | 0 | 0.1 | 0.4 | 0.4 | 0.7 | 1.1 | 1.3 | -0.2 | -0.1 | -0.1 | 0 | 0.1 | 0.2 | 0.2 | 0.2 | 0.3 | 0.4 | 0.7 | 0.8 | 1.1 | 1.5 | 1.7 | 0.1 | 0.2 | 0.2 | 0.3 | 0.4 | 0.5 | 0.5 | 0.5 | 0.6 | 0.8 | 1.1 | 1.1 | 1.4 | 1.8 | 2.1 | 0.4 | 0.5 | 0.6 | 0.6 | 0.7 | 0.8 | 0.8 | 0.9 | 1 | 1.1 | 1.4 | 1.4 | 1.8 | 2.2 | 2.5 | 0.7 | 0.8 | 0.9 | 0.9 | 1 | 1.1 | 1.1 | 1.2 | 1.3 | 1.4 | 1.8 | 1.8 | 2.2 | 2.6 | 2.9 | 1 | 1.1 | 1.2 | 1.3 | 1.3 | 1.4 | 1.5 | 1.5 | 1.6 | 1.8 | 2.1 | 2.1 | 2.5 | 3 | 3.3 | 1.3 | 1.4 | 1.5 | 1.6 | 1.7 | 1.8 | 1.8 | 1.8 | 1.9 | 2.1 | 2.4 | 2.5 | 2.9 | 3.3 | 3.6 | 1.5 | 1.6 | 1.7 | 1.8 | 1.9 | 2 | 2 | 2.1 | 2.2 | 2.4 | 2.7 | 2.7 | 3.2 | 3.6 | 3.9
J-BALF4 (rel.) | 2.2 | 2.2 | 2.3 | 2.4 | 2.6 | 2.7 | 2.7 | 2.7 | 2.9 | 3 | 3.3 | 3.4 | 3.8 | 4.1 | 4.4 | 2 | 2 | 2.2 | 2.3 | 2.4 | 2.5 | 2.5 | 2.6 | 2.7 | 2.8 | 3.2 | 3.2 | 3.6 | 4 | 4.2 | 1.9 | 1.9 | 2 | 2.1 | 2.2 | 2.4 | 2.4 | 2.4 | 2.6 | 2.7 | 3.1 | 3.1 | 3.5 | 3.9 | 4.2 | 1.8 | 1.8 | 2 | 2.1 | 2.2 | 2.3 | 2.4 | 2.4 | 2.5 | 2.7 | 3.1 | 3.1 | 3.5 | 4 | 4.2 | 1.8 | 1.9 | 2 | 2.1 | 2.2 | 2.4 | 2.4 | 2.4 | 2.6 | 2.8 | 3.1 | 3.2 | 3.6 | 4.1 | 4.3 | 1.9 | 1.9 | 2.1 | 2.2 | 2.3 | 2.4 | 2.5 | 2.5 | 2.7 | 2.8 | 3.2 | 3.3 | 3.8 | 4.2 | 4.5 | 2 | 2 | 2.1 | 2.3 | 2.4 | 2.5 | 2.6 | 2.6 | 2.8 | 3 | 3.4 | 3.4 | 3.9 | 4.4 | 4.7 | 2.1 | 2.1 | 2.3 | 2.4 | 2.5 | 2.7 | 2.7 | 2.8 | 2.9 | 3.1 | 3.6 | 3.6 | 4.1 | 4.6 | 4.9 | 2.2 | 2.2 | 2.3 | 2.5 | 2.7 | 2.8 | 2.8 | 2.9 | 3.1 | 3.3 | 3.7 | 3.8 | 4.3 | 4.8 | 5.1
J-BALF4 (abs.) | -0.7 | -0.6 | -0.5 | -0.4 | -0.4 | -0.3 | -0.2 | -0.2 | -0.1 | 0.1 | 0.4 | 0.4 | 0.8 | 1.1 | 1.3 | -0.5 | -0.5 | -0.3 | -0.2 | -0.1 | 0 | 0 | 0 | 0.1 | 0.3 | 0.6 | 0.6 | 1 | 1.4 | 1.6 | -0.2 | -0.2 | -0.1 | 0 | 0.1 | 0.2 | 0.3 | 0.3 | 0.4 | 0.6 | 0.9 | 1 | 1.3 | 1.7 | 2 | 0 | 0.1 | 0.2 | 0.3 | 0.4 | 0.5 | 0.5 | 0.6 | 0.7 | 0.9 | 1.2 | 1.3 | 1.7 | 2.1 | 2.3 | 0.3 | 0.3 | 0.4 | 0.5 | 0.7 | 0.8 | 0.8 | 0.8 | 1 | 1.2 | 1.5 | 1.6 | 2 | 2.4 | 2.7 | 0.5 | 0.6 | 0.7 | 0.8 | 0.9 | 1.1 | 1.1 | 1.1 | 1.3 | 1.5 | 1.8 | 1.9 | 2.3 | 2.8 | 3.1 | 0.8 | 0.8 | 1 | 1.1 | 1.2 | 1.3 | 1.4 | 1.4 | 1.6 | 1.8 | 2.2 | 2.2 | 2.7 | 3.1 | 3.4 | 1 | 1.1 | 1.2 | 1.3 | 1.5 | 1.6 | 1.6 | 1.7 | 1.9 | 2.1 | 2.5 | 2.5 | 3 | 3.5 | 3.8 | 1.2 | 1.3 | 1.4 | 1.5 | 1.7 | 1.8 | 1.9 | 1.9 | 2.1 | 2.3 | 2.7 | 2.8 | 3.3 | 3.8 | 4.1
J-BAF3 (rel.) | 0.7 | 0.8 | 0.9 | 1 | 1.1 | 1.2 | 1.3 | 1.3 | 1.4 | 1.6 | 1.9 | 2 | 2.4 | 2.9 | 3.3 | 0.5 | 0.6 | 0.7 | 0.8 | 0.9 | 1 | 1.1 | 1.1 | 1.2 | 1.4 | 1.8 | 1.8 | 2.3 | 2.8 | 3.1 | 0.4 | 0.4 | 0.6 | 0.7 | 0.8 | 0.9 | 0.9 | 1 | 1.1 | 1.3 | 1.7 | 1.7 | 2.2 | 2.7 | 3.1 | 0.3 | 0.4 | 0.5 | 0.6 | 0.7 | 0.8 | 0.9 | 0.9 | 1.1 | 1.3 | 1.7 | 1.7 | 2.2 | 2.8 | 3.1 | 0.3 | 0.3 | 0.5 | 0.6 | 0.7 | 0.9 | 0.9 | 0.9 | 1.1 | 1.3 | 1.7 | 1.8 | 2.3 | 2.8 | 3.2 | 0.3 | 0.4 | 0.5 | 0.7 | 0.8 | 0.9 | 1 | 1 | 1.2 | 1.4 | 1.8 | 1.9 | 2.4 | 3 | 3.4 | 0.4 | 0.5 | 0.6 | 0.8 | 0.9 | 1 | 1.1 | 1.1 | 1.3 | 1.5 | 1.9 | 2 | 2.6 | 3.2 | 3.6 | 0.5 | 0.6 | 0.8 | 0.9 | 1 | 1.1 | 1.2 | 1.2 | 1.4 | 1.6 | 2.1 | 2.2 | 2.7 | 3.4 | 3.8 | 0.6 | 0.6 | 0.8 | 1 | 1.1 | 1.2 | 1.3 | 1.3 | 1.5 | 1.7 | 2.2 | 2.3 | 2.9 | 3.5 | 4
J-BAF3 (abs.) | -2.1 | -2.1 | -2 | -1.9 | -1.8 | -1.7 | -1.7 | -1.6 | -1.5 | -1.4 | -1 | -1 | -0.6 | -0.1 | 0.2 | -2 | -1.9 | -1.8 | -1.7 | -1.6 | -1.5 | -1.5 | -1.4 | -1.3 | -1.1 | -0.8 | -0.8 | -0.3 | 0.2 | 0.5 | -1.7 | -1.7 | -1.6 | -1.4 | -1.3 | -1.2 | -1.2 | -1.2 | -1 | -0.9 | -0.5 | -0.5 | 0 | 0.5 | 0.9 | -1.5 | -1.4 | -1.3 | -1.2 | -1.1 | -1 | -0.9 | -0.9 | -0.8 | -0.6 | -0.2 | -0.2 | 0.3 | 0.9 | 1.2 | -1.3 | -1.2 | -1.1 | -0.9 | -0.8 | -0.7 | -0.7 | -0.7 | -0.5 | -0.3 | 0.1 | 0.2 | 0.7 | 1.2 | 1.6 | -1 | -1 | -0.8 | -0.7 | -0.6 | -0.5 | -0.4 | -0.4 | -0.2 | 0 | 0.4 | 0.5 | 1 | 1.6 | 2 | -0.8 | -0.7 | -0.6 | -0.4 | -0.3 | -0.2 | -0.2 | -0.1 | 0.1 | 0.3 | 0.7 | 0.8 | 1.3 | 1.9 | 2.3 | -0.5 | -0.5 | -0.3 | -0.2 | -0.1 | 0.1 | 0.1 | 0.1 | 0.3 | 0.5 | 1 | 1.1 | 1.6 | 2.3 | 2.7 | -0.4 | -0.3 | -0.1 | 0 | 0.1 | 0.3 | 0.3 | 0.3 | 0.5 | 0.8 | 1.2 | 1.3 | 1.9 | 2.5 | 3
J-BAF4 (rel.) | 4 | 4 | 4.2 | 4.3 | 4.4 | 4.5 | 4.5 | 4.6 | 4.7 | 4.9 | 5.3 | 5.4 | 5.9 | 6.5 | 6.9 | 3.8 | 3.9 | 4 | 4.1 | 4.2 | 4.4 | 4.4 | 4.4 | 4.6 | 4.8 | 5.2 | 5.3 | 5.8 | 6.4 | 6.8 | 3.7 | 3.7 | 3.9 | 4 | 4.2 | 4.3 | 4.3 | 4.4 | 4.5 | 4.7 | 5.2 | 5.2 | 5.8 | 6.4 | 6.9 | 3.7 | 3.7 | 3.9 | 4 | 4.2 | 4.3 | 4.3 | 4.4 | 4.5 | 4.8 | 5.2 | 5.3 | 5.9 | 6.5 | 7 | 3.7 | 3.8 | 4 | 4.1 | 4.2 | 4.4 | 4.4 | 4.4 | 4.6 | 4.9 | 5.4 | 5.4 | 6 | 6.7 | 7.2 | 3.8 | 3.9 | 4.1 | 4.2 | 4.3 | 4.5 | 4.5 | 4.6 | 4.8 | 5 | 5.5 | 5.6 | 6.3 | 7 | 7.5 | 3.9 | 4 | 4.2 | 4.3 | 4.5 | 4.7 | 4.7 | 4.7 | 4.9 | 5.2 | 5.7 | 5.8 | 6.5 | 7.3 | 7.8 | 4.1 | 4.2 | 4.4 | 4.5 | 4.7 | 4.8 | 4.9 | 4.9 | 5.1 | 5.4 | 6 | 6.1 | 6.8 | 7.6 | 8.1 | 4.2 | 4.3 | 4.5 | 4.7 | 4.8 | 5 | 5 | 5.1 | 5.3 | 5.6 | 6.2 | 6.3 | 7 | 7.8 | 8.4
J-BAF4 (abs.) | 1.1 | 1.1 | 1.2 | 1.3 | 1.4 | 1.5 | 1.6 | 1.6 | 1.8 | 1.9 | 2.3 | 2.4 | 2.8 | 3.4 | 3.8 | 1.3 | 1.3 | 1.5 | 1.6 | 1.7 | 1.8 | 1.8 | 1.9 | 2 | 2.2 | 2.6 | 2.6 | 3.1 | 3.7 | 4.1 | 1.6 | 1.6 | 1.8 | 1.9 | 2 | 2.1 | 2.2 | 2.2 | 2.3 | 2.5 | 3 | 3 | 3.6 | 4.2 | 4.6 | 1.9 | 1.9 | 2.1 | 2.2 | 2.3 | 2.4 | 2.5 | 2.5 | 2.7 | 2.9 | 3.3 | 3.4 | 4 | 4.6 | 5.1 | 2.2 | 2.2 | 2.4 | 2.5 | 2.6 | 2.8 | 2.8 | 2.9 | 3 | 3.3 | 3.7 | 3.8 | 4.4 | 5.1 | 5.6 | 2.4 | 2.5 | 2.7 | 2.8 | 3 | 3.1 | 3.1 | 3.2 | 3.4 | 3.6 | 4.1 | 4.2 | 4.8 | 5.5 | 6 | 2.7 | 2.8 | 3 | 3.1 | 3.3 | 3.4 | 3.5 | 3.5 | 3.7 | 4 | 4.5 | 4.6 | 5.2 | 6 | 6.5 | 3 | 3.1 | 3.3 | 3.4 | 3.6 | 3.8 | 3.8 | 3.8 | 4.1 | 4.3 | 4.9 | 4.9 | 5.7 | 6.4 | 7 | 3.3 | 3.3 | 3.5 | 3.7 | 3.8 | 4 | 4 | 4.1 | 4.3 | 4.6 | 5.2 | 5.2 | 6 | 6.8 | 7.3
J-BAF8 (rel.) | 3.4 | 3.5 | 3.6 | 3.7 | 3.8 | 4 | 4 | 4 | 4.2 | 4.4 | 4.7 | 4.8 | 5.3 | 5.8 | 6.1 | 3.3 | 3.3 | 3.5 | 3.6 | 3.7 | 3.8 | 3.8 | 3.9 | 4 | 4.2 | 4.6 | 4.7 | 5.2 | 5.7 | 6.1 | 3.1 | 3.2 | 3.3 | 3.5 | 3.6 | 3.7 | 3.7 | 3.8 | 3.9 | 4.1 | 4.5 | 4.6 | 5.1 | 5.7 | 6.1 | 3.1 | 3.1 | 3.3 | 3.4 | 3.5 | 3.7 | 3.7 | 3.8 | 3.9 | 4.1 | 4.6 | 4.6 | 5.2 | 5.7 | 6.2 | 3.1 | 3.2 | 3.3 | 3.5 | 3.6 | 3.7 | 3.8 | 3.8 | 4 | 4.2 | 4.7 | 4.7 | 5.3 | 5.9 | 6.3 | 3.2 | 3.2 | 3.4 | 3.5 | 3.7 | 3.8 | 3.9 | 3.9 | 4.1 | 4.3 | 4.8 | 4.9 | 5.5 | 6.1 | 6.5 | 3.3 | 3.3 | 3.5 | 3.7 | 3.8 | 4 | 4 | 4.1 | 4.2 | 4.5 | 5 | 5.1 | 5.7 | 6.3 | 6.6 | 3.4 | 3.5 | 3.7 | 3.8 | 4 | 4.1 | 4.2 | 4.2 | 4.4 | 4.7 | 5.2 | 5.3 | 5.9 | 6.6 | 7.1 | 3.5 | 3.6 | 3.8 | 4 | 4.1 | 4.3 | 4.3 | 4.4 | 4.6 | 4.8 | 5.4 | 5.4 | 6.1 | 6.8 | 7.3
J-BAF8 (abs.) | 0.5 | 0.5 | 0.7 | 0.8 | 0.9 | 1 | 1 | 1 | 1.2 | 1.3 | 1.7 | 1.7 | 2.2 | 2.7 | 3 | 0.7 | 0.7 | 0.9 | 1 | 1.1 | 1.2 | 1.2 | 1.3 | 1.4 | 1.6 | 2 | 2 | 2.5 | 3 | 3.3 | 1 | 1 | 1.2 | 1.3 | 1.4 | 1.5 | 1.5 | 1.6 | 1.7 | 1.9 | 2.3 | 2.4 | 2.9 | 3.4 | 3.8 | 1.2 | 1.3 | 1.4 | 1.6 | 1.7 | 1.8 | 1.8 | 1.9 | 2 | 2.2 | 2.7 | 2.7 | 3.2 | 3.8 | 4.2 | 1.5 | 1.6 | 1.7 | 1.9 | 2 | 2.1 | 2.2 | 2.2 | 2.4 | 2.6 | 3 | 3.1 | 3.6 | 4.2 | 4.6 | 1.8 | 1.8 | 2 | 2.1 | 2.3 | 2.4 | 2.5 | 2.5 | 2.7 | 2.9 | 3.4 | 3.4 | 4 | 4.6 | 5.1 | 2.1 | 2.1 | 2.3 | 2.4 | 2.6 | 2.7 | 2.8 | 2.8 | 3 | 3.2 | 3.7 | 3.8 | 4.4 | 5 | 5.5 | 2.3 | 2.4 | 2.6 | 2.7 | 2.9 | 3 | 3.1 | 3.1 | 3.3 | 3.6 | 4.1 | 4.1 | 4.8 | 5.5 | 5.9 | 2.5 | 2.6 | 2.8 | 3 | 3.1 | 3.3 | 3.3 | 3.4 | 3.6 | 3.8 | 4.3 | 4.4 | 5.1 | 5.8 | 6.3
J-BAF10 (rel.) | 4.5 | 4.5 | 4.7 | 4.8 | 5 | 5.1 | 5.1 | 5.2 | 5.4 | 5.6 | 6 | 6.1 | 6.6 | 7.1 | 7.5 | 4.3 | 4.3 | 4.5 | 4.7 | 4.8 | 4.9 | 5 | 5 | 5.2 | 5.4 | 5.8 | 5.9 | 6.4 | 7 | 7.4 | 4.1 | 4.2 | 4.4 | 4.5 | 4.7 | 4.8 | 4.8 | 4.9 | 5.1 | 5.3 | 5.8 | 5.8 | 6.4 | 7 | 7.4 | 4.1 | 4.1 | 4.3 | 4.5 | 4.6 | 4.8 | 4.8 | 4.8 | 5 | 5.3 | 5.8 | 5.8 | 6.4 | 7 | 7.5 | 4.1 | 4.1 | 4.3 | 4.5 | 4.6 | 4.8 | 4.8 | 4.9 | 5.1 | 5.3 | 5.8 | 5.9 | 6.5 | 7.2 | 7.6 | 4.1 | 4.2 | 4.4 | 4.6 | 4.7 | 4.9 | 4.9 | 5 | 5.2 | 5.4 | 6 | 6 | 6.7 | 7.3 | 7.8 | 4.2 | 4.3 | 4.5 | 4.7 | 4.8 | 5 | 5.1 | 5.1 | 5.3 | 5.6 | 6.1 | 6.2 | 6.9 | 7.6 | 8 | 4.4 | 4.4 | 4.7 | 4.8 | 5 | 5.2 | 5.2 | 5.3 | 5.5 | 5.8 | 6.3 | 6.4 | 7.1 | 7.8 | 8.3 | 4.5 | 4.5 | 4.7 | 4.9 | 5.1 | 5.3 | 5.3 | 5.4 | 5.6 | 5.9 | 6.5 | 6.6 | 7.3 | 8 | 8.5
J-BAF10 (abs.) | 1.4 | 1.5 | 1.7 | 1.8 | 1.9 | 2 | 2.1 | 2.1 | 2.3 | 2.5 | 2.9 | 2.9 | 3.4 | 3.9 | 4.3 | 1.6 | 1.7 | 1.9 | 2 | 2.1 | 2.2 | 2.3 | 2.3 | 2.5 | 2.7 | 3.1 | 3.2 | 3.7 | 4.2 | 4.6 | 1.9 | 2 | 2.1 | 2.3 | 2.4 | 2.5 | 2.6 | 2.6 | 2.8 | 3 | 3.5 | 3.5 | 4.1 | 4.6 | 5 | 2.2 | 2.2 | 2.4 | 2.6 | 2.7 | 2.8 | 2.9 | 2.9 | 3.1 | 3.3 | 3.8 | 3.9 | 4.4 | 5 | 5.4 | 2.4 | 2.5 | 2.7 | 2.8 | 3 | 3.1 | 3.2 | 3.2 | 3.4 | 3.7 | 4.1 | 4.2 | 4.8 | 5.4 | 5.9 | 2.7 | 2.8 | 3 | 3.1 | 3.3 | 3.4 | 3.5 | 3.5 | 3.7 | 4 | 4.5 | 4.6 | 5.2 | 5.8 | 6.3 | 3 | 3 | 3.3 | 3.4 | 3.6 | 3.7 | 3.8 | 3.8 | 4 | 4.3 | 4.8 | 4.9 | 5.6 | 6.2 | 6.7 | 3.2 | 3.3 | 3.5 | 3.7 | 3.9 | 4 | 4.1 | 4.1 | 4.4 | 4.6 | 5.2 | 5.2 | 5.9 | 6.6 | 7.1 | 3.4 | 3.5 | 3.7 | 3.9 | 4.1 | 4.3 | 4.3 | 4.4 | 4.6 | 4.9 | 5.4 | 5.5 | 6.2 | 7 | 7.5
J-BAF11 (rel.) | 4.3 | 4.3 | 4.5 | 4.6 | 4.7 | 4.9 | 4.9 | 4.9 | 5.1 | 5.3 | 5.7 | 5.8 | 6.3 | 6.8 | 7.1 | 4.1 | 4.1 | 4.3 | 4.4 | 4.6 | 4.7 | 4.7 | 4.8 | 4.9 | 5.2 | 5.6 | 5.6 | 6.2 | 6.7 | 7 | 4 | 4 | 4.1 | 4.3 | 4.4 | 4.6 | 4.6 | 4.6 | 4.8 | 5 | 5.5 | 5.6 | 6.1 | 6.6 | 6.9 | 3.9 | 3.9 | 4.1 | 4.2 | 4.4 | 4.5 | 4.6 | 4.6 | 4.8 | 5 | 5.5 | 5.6 | 6.1 | 6.7 | 7 | 3.9 | 3.9 | 4.1 | 4.3 | 4.4 | 4.6 | 4.6 | 4.7 | 4.8 | 5.1 | 5.6 | 5.6 | 6.2 | 6.8 | 7.2 | 4 | 4 | 4.2 | 4.3 | 4.5 | 4.6 | 4.7 | 4.7 | 4.9 | 5.2 | 5.7 | 5.8 | 6.4 | 7 | 7.4 | 4.1 | 4.1 | 4.3 | 4.4 | 4.6 | 4.8 | 4.8 | 4.9 | 5.1 | 5.3 | 5.9 | 5.9 | 6.6 | 7.2 | 7.6 | 4.2 | 4.2 | 4.4 | 4.6 | 4.7 | 4.9 | 5 | 5 | 5.2 | 5.5 | 6.1 | 6.1 | 6.8 | 7.5 | 7.9 | 4.3 | 4.3 | 4.5 | 4.7 | 4.9 | 5 | 5.1 | 5.1 | 5.4 | 5.6 | 6.2 | 6.3 | 7 | 7.7 | 8.1
J-BAF11 (abs.) | 1.3 | 1.3 | 1.4 | 1.6 | 1.7 | 1.8 | 1.8 | 1.9 | 2 | 2.2 | 2.6 | 2.7 | 3.1 | 3.6 | 3.9 | 1.5 | 1.5 | 1.6 | 1.8 | 1.9 | 2 | 2.1 | 2.1 | 2.3 | 2.5 | 2.9 | 2.9 | 3.4 | 3.9 | 4.2 | 1.7 | 1.8 | 1.9 | 2 | 2.2 | 2.3 | 2.4 | 2.4 | 2.6 | 2.8 | 3.2 | 3.3 | 3.8 | 4.3 | 4.6 | 2 | 2 | 2.2 | 2.3 | 2.5 | 2.6 | 2.7 | 2.7 | 2.9 | 3.1 | 3.5 | 3.6 | 4.2 | 4.7 | 5 | 2.3 | 2.3 | 2.5 | 2.6 | 2.8 | 2.9 | 3 | 3 | 3.2 | 3.4 | 3.9 | 3.9 | 4.5 | 5.1 | 5.4 | 2.5 | 2.6 | 2.7 | 2.9 | 3 | 3.2 | 3.2 | 3.3 | 3.5 | 3.7 | 4.2 | 4.3 | 4.9 | 5.5 | 5.9 | 2.8 | 2.8 | 3 | 3.2 | 3.3 | 3.5 | 3.5 | 3.6 | 3.8 | 4 | 4.6 | 4.6 | 5.3 | 5.9 | 6.3 | 3.1 | 3.1 | 3.3 | 3.5 | 3.6 | 3.8 | 3.8 | 3.9 | 4.1 | 4.4 | 4.9 | 5 | 5.7 | 6.3 | 6.7 | 3.3 | 3.3 | 3.5 | 3.7 | 3.8 | 4 | 4.1 | 4.1 | 4.3 | 4.6 | 5.2 | 5.2 | 5.9 | 6.6 | 7
J-BAF12 (rel.) | 3 | 3.1 | 3.2 | 3.3 | 3.4 | 3.6 | 3.6 | 3.6 | 3.8 | 4 | 4.4 | 4.5 | 5 | 5.4 | 5.5 | 2.9 | 2.9 | 3 | 3.2 | 3.3 | 3.4 | 3.5 | 3.5 | 3.7 | 3.9 | 4.3 | 4.4 | 4.9 | 5.3 | 5.5 | 2.8 | 2.8 | 2.9 | 3 | 3.2 | 3.3 | 3.4 | 3.4 | 3.6 | 3.8 | 4.2 | 4.3 | 4.9 | 5.3 | 5.5 | 2.7 | 2.7 | 2.9 | 3 | 3.2 | 3.3 | 3.4 | 3.4 | 3.6 | 3.8 | 4.3 | 4.4 | 4.9 | 5.4 | 5.6 | 2.8 | 2.8 | 2.9 | 3.1 | 3.2 | 3.4 | 3.4 | 3.5 | 3.7 | 3.9 | 4.4 | 4.5 | 5.1 | 5.6 | 5.8 | 2.8 | 2.9 | 3 | 3.2 | 3.3 | 3.5 | 3.5 | 3.6 | 3.8 | 4 | 4.6 | 4.6 | 5.3 | 5.8 | 6 | 3 | 3 | 3.2 | 3.3 | 3.5 | 3.6 | 3.7 | 3.7 | 3.9 | 4.2 | 4.8 | 4.8 | 5.5 | 6.1 | 6.3 | 3.1 | 3.1 | 3.3 | 3.5 | 3.6 | 3.8 | 3.9 | 3.9 | 4.1 | 4.4 | 5 | 5.1 | 5.8 | 6.4 | 6.6 | 3.2 | 3.3 | 3.4 | 3.6 | 3.8 | 4 | 4 | 4.1 | 4.3 | 4.6 | 5.2 | 5.3 | 6 | 6.6 | 6.9
J-BAF12 (abs.) | 0.1 | 0.1 | 0.2 | 0.3 | 0.4 | 0.5 | 0.6 | 0.6 | 0.8 | 0.9 | 1.3 | 1.4 | 1.9 | 2.3 | 2.4 | 0.3 | 0.3 | 0.4 | 0.5 | 0.7 | 0.8 | 0.8 | 0.9 | 1 | 1.2 | 1.6 | 1.7 | 2.2 | 2.6 | 2.7 | 0.6 | 0.6 | 0.7 | 0.8 | 1 | 1.1 | 1.1 | 1.2 | 1.3 | 1.5 | 2 | 2.1 | 2.6 | 3 | 3.3 | 0.9 | 0.9 | 1 | 1.2 | 1.3 | 1.4 | 1.5 | 1.5 | 1.7 | 1.9 | 2.4 | 2.4 | 3 | 3.5 | 3.6 | 1.2 | 1.2 | 1.3 | 1.5 | 1.6 | 1.7 | 1.8 | 1.8 | 2 | 2.2 | 2.7 | 2.8 | 3.4 | 3.9 | 4.1 | 1.4 | 1.5 | 1.6 | 1.8 | 1.9 | 2.1 | 2.1 | 2.2 | 2.3 | 2.6 | 3.1 | 3.2 | 3.8 | 4.3 | 4.5 | 1.7 | 1.8 | 1.9 | 2.1 | 2.2 | 2.4 | 2.4 | 2.5 | 2.7 | 2.9 | 3.5 | 3.6 | 4.2 | 4.8 | 5 | 2 | 2 | 2.2 | 2.4 | 2.5 | 2.7 | 2.8 | 2.8 | 3 | 3.3 | 3.9 | 3.9 | 4.6 | 5.2 | 5.5 | 2.2 | 2.3 | 2.4 | 2.6 | 2.8 | 3 | 3 | 3 | 3.3 | 3.5 | 4.1 | 4.2 | 4.9 | 5.5 | 5.8
J-BASF2 (rel.) | 0.9 | 0.9 | 1.1 | 1.2 | 1.4 | 1.5 | 1.5 | 1.6 | 1.8 | 2 | 2.6 | 2.7 | 3.4 | 4.2 | 4.7 | 0.7 | 0.8 | 0.9 | 1 | 1.2 | 1.3 | 1.4 | 1.4 | 1.6 | 1.9 | 2.5 | 2.6 | 3.3 | 4.1 | 4.7 | 0.5 | 0.6 | 0.8 | 0.9 | 1 | 1.2 | 1.3 | 1.3 | 1.5 | 1.8 | 2.4 | 2.5 | 3.3 | 4.2 | 4.8 | 0.5 | 0.5 | 0.7 | 0.9 | 1 | 1.2 | 1.2 | 1.3 | 1.5 | 1.8 | 2.5 | 2.6 | 3.4 | 4.4 | 5 | 0.5 | 0.5 | 0.7 | 0.9 | 1 | 1.2 | 1.3 | 1.3 | 1.6 | 1.9 | 2.6 | 2.7 | 3.6 | 4.6 | 5.3 | 0.5 | 0.6 | 0.8 | 0.9 | 1.1 | 1.3 | 1.4 | 1.4 | 1.7 | 2 | 2.8 | 2.9 | 3.8 | 4.9 | 5.7 | 0.6 | 0.7 | 0.9 | 1.1 | 1.2 | 1.4 | 1.5 | 1.6 | 1.8 | 2.2 | 3 | 3.1 | 4.1 | 5.2 | 6.1 | 0.7 | 0.8 | 1 | 1.2 | 1.4 | 1.6 | 1.7 | 1.7 | 2 | 2.4 | 3.2 | 3.3 | 4.4 | 5.6 | 6.5 | 0.8 | 0.9 | 1.1 | 1.3 | 1.5 | 1.7 | 1.8 | 1.9 | 2.2 | 2.6 | 3.4 | 3.5 | 4.6 | 5.9 | 6.8
J-BASF2 (abs.) | -2.1 | -2.1 | -1.9 | -1.8 | -1.7 | -1.6 | -1.5 | -1.5 | -1.3 | -1.1 | -0.5 | -0.5 | 0.2 | 0.9 | 1.5 | -1.9 | -1.9 | -1.7 | -1.6 | -1.5 | -1.3 | -1.3 | -1.3 | -1.1 | -0.8 | -0.3 | -0.2 | 0.5 | 1.3 | 1.9 | -1.7 | -1.6 | -1.5 | -1.3 | -1.2 | -1 | -1 | -0.9 | -0.7 | -0.5 | 0.1 | 0.2 | 1 | 1.8 | 2.5 | -1.4 | -1.4 | -1.2 | -1 | -0.9 | -0.7 | -0.7 | -0.6 | -0.4 | -0.1 | 0.5 | 0.6 | 1.4 | 2.4 | 3 | -1.1 | -1.1 | -0.9 | -0.8 | -0.6 | -0.4 | -0.4 | -0.3 | -0.1 | 0.2 | 0.9 | 1 | 1.9 | 2.9 | 3.6 | -0.9 | -0.8 | -0.6 | -0.5 | -0.3 | -0.1 | -0.1 | 0 | 0.2 | 0.6 | 1.3 | 1.4 | 2.3 | 3.4 | 4.2 | -0.6 | -0.6 | -0.4 | -0.2 | 0 | 0.2 | 0.2 | 0.3 | 0.6 | 0.9 | 1.7 | 1.8 | 2.8 | 3.9 | 4.7 | -0.4 | -0.3 | -0.1 | 0.1 | 0.3 | 0.5 | 0.5 | 0.6 | 0.9 | 1.3 | 2.1 | 2.2 | 3.2 | 4.4 | 5.3 | -0.2 | -0.1 | 0.1 | 0.3 | 0.5 | 0.7 | 0.8 | 0.8 | 1.1 | 1.5 | 2.3 | 2.5 | 3.5 | 4.8 | 5.7
J-BASF6 (rel.) | 2.3 | 2.3 | 2.5 | 2.6 | 2.7 | 2.8 | 2.9 | 2.9 | 3.1 | 3.3 | 3.7 | 3.8 | 4.3 | 5 | 5.3 | 2.2 | 2.2 | 2.3 | 2.4 | 2.5 | 2.7 | 2.7 | 2.7 | 2.9 | 3.1 | 3.6 | 3.6 | 4.2 | 4.9 | 5.3 | 2 | 2 | 2.2 | 2.3 | 2.4 | 2.6 | 2.6 | 2.6 | 2.8 | 3 | 3.5 | 3.6 | 4.2 | 4.9 | 5.3 | 2 | 2 | 2.1 | 2.3 | 2.4 | 2.5 | 2.6 | 2.6 | 2.8 | 3 | 3.5 | 3.6 | 4.3 | 5 | 5.4 | 2 | 2 | 2.2 | 2.3 | 2.4 | 2.6 | 2.6 | 2.7 | 2.9 | 3.1 | 3.7 | 3.7 | 4.4 | 5.2 | 5.6 | 2.1 | 2.1 | 2.2 | 2.4 | 2.5 | 2.7 | 2.8 | 2.8 | 3 | 3.3 | 3.8 | 3.9 | 4.6 | 5.4 | 5.9 | 2.2 | 2.2 | 2.4 | 2.5 | 2.7 | 2.9 | 2.9 | 2.9 | 3.2 | 3.4 | 4 | 4.1 | 4.9 | 5.7 | 6.2 | 2.3 | 2.3 | 2.5 | 2.7 | 2.9 | 3 | 3.1 | 3.1 | 3.4 | 3.6 | 4.2 | 4.3 | 5.1 | 6 | 6.5 | 2.4 | 2.5 | 2.6 | 2.8 | 3 | 3.2 | 3.2 | 3.3 | 3.5 | 3.8 | 4.4 | 4.5 | 5.4 | 6.2 | 6.8
J-BASF6 (abs.) | -0.7 | -0.7 | -0.6 | -0.5 | -0.4 | -0.2 | -0.2 | -0.2 | 0 | 0.1 | 0.6 | 0.6 | 1.2 | 1.7 | 2.1 | -0.5 | -0.5 | -0.4 | -0.3 | -0.1 | 0 | 0 | 0.1 | 0.2 | 0.4 | 0.8 | 0.9 | 1.5 | 2.1 | 2.5 | -0.2 | -0.2 | -0.1 | 0.1 | 0.2 | 0.3 | 0.3 | 0.4 | 0.6 | 0.8 | 1.2 | 1.3 | 1.9 | 2.5 | 2.9 | 0.1 | 0.1 | 0.2 | 0.4 | 0.5 | 0.6 | 0.7 | 0.7 | 0.9 | 1.1 | 1.6 | 1.7 | 2.3 | 3 | 3.4 | 0.4 | 0.4 | 0.5 | 0.7 | 0.8 | 0.9 | 1 | 1 | 1.2 | 1.5 | 2 | 2 | 2.7 | 3.5 | 3.9 | 0.6 | 0.7 | 0.8 | 1 | 1.1 | 1.3 | 1.3 | 1.4 | 1.6 | 1.8 | 2.3 | 2.4 | 3.1 | 3.9 | 4.4 | 0.9 | 0.9 | 1.1 | 1.3 | 1.4 | 1.6 | 1.6 | 1.7 | 1.9 | 2.1 | 2.7 | 2.8 | 3.6 | 4.4 | 4.9 | 1.2 | 1.2 | 1.4 | 1.6 | 1.7 | 1.9 | 2 | 2 | 2.2 | 2.5 | 3.1 | 3.2 | 4 | 4.8 | 5.4 | 1.4 | 1.4 | 1.6 | 1.8 | 2 | 2.1 | 2.2 | 2.2 | 2.5 | 2.8 | 3.4 | 3.5 | 4.3 | 5.2 | 5.7
J-BASF7 (rel.) | 4.4 | 4.4 | 4.6 | 4.8 | 4.9 | 5.1 | 5.1 | 5.1 | 5.3 | 5.6 | 6.1 | 6.2 | 6.9 | 7.5 | 8 | 4.2 | 4.3 | 4.4 | 4.6 | 4.7 | 4.9 | 4.9 | 5 | 5.2 | 5.5 | 6 | 6.1 | 6.8 | 7.5 | 7.9 | 4.1 | 4.1 | 4.3 | 4.4 | 4.6 | 4.8 | 4.8 | 4.9 | 5.1 | 5.4 | 5.9 | 6 | 6.7 | 7.5 | 8 | 4 | 4.1 | 4.3 | 4.4 | 4.6 | 4.8 | 4.8 | 4.9 | 5.1 | 5.4 | 6 | 6.1 | 6.8 | 7.6 | 8.1 | 4.1 | 4.1 | 4.3 | 4.5 | 4.6 | 4.8 | 4.9 | 4.9 | 5.2 | 5.5 | 6.1 | 6.2 | 7 | 7.8 | 8.3 | 4.1 | 4.2 | 4.4 | 4.5 | 4.7 | 4.9 | 5 | 5 | 5.3 | 5.6 | 6.3 | 6.3 | 7.2 | 8.1 | 8.6 | 4.2 | 4.3 | 4.5 | 4.7 | 4.9 | 5.1 | 5.1 | 5.2 | 5.4 | 5.8 | 6.5 | 6.6 | 7.4 | 8.3 | 8.9 | 4.4 | 4.4 | 4.7 | 4.8 | 5 | 5.2 | 5.3 | 5.4 | 5.6 | 6 | 6.7 | 6.8 | 7.7 | 8.7 | 9.3 | 4.5 | 4.5 | 4.7 | 5 | 5.2 | 5.4 | 5.4 | 5.5 | 5.8 | 6.1 | 6.9 | 7 | 7.9 | 8.9 | 9.6
J-BASF7 (abs.) | 1.3 | 1.4 | 1.5 | 1.6 | 1.8 | 1.9 | 2 | 2 | 2.2 | 2.4 | 2.9 | 3 | 3.6 | 4.3 | 4.7 | 1.5 | 1.6 | 1.7 | 1.9 | 2 | 2.2 | 2.2 | 2.2 | 2.4 | 2.7 | 3.2 | 3.3 | 3.9 | 4.6 | 5.1 | 1.8 | 1.9 | 2 | 2.2 | 2.3 | 2.5 | 2.5 | 2.6 | 2.8 | 3 | 3.6 | 3.7 | 4.4 | 5.1 | 5.6 | 2.1 | 2.1 | 2.3 | 2.5 | 2.6 | 2.8 | 2.9 | 2.9 | 3.1 | 3.4 | 4 | 4.1 | 4.8 | 5.6 | 6.1 | 2.4 | 2.4 | 2.6 | 2.8 | 2.9 | 3.1 | 3.2 | 3.2 | 3.5 | 3.7 | 4.4 | 4.5 | 5.2 | 6 | 6.6 | 2.7 | 2.7 | 2.9 | 3.1 | 3.3 | 3.4 | 3.5 | 3.5 | 3.8 | 4.1 | 4.8 | 4.8 | 5.7 | 6.5 | 7.1 | 3 | 3 | 3.2 | 3.4 | 3.6 | 3.8 | 3.8 | 3.9 | 4.1 | 4.5 | 5.1 | 5.2 | 6.1 | 7 | 7.6 | 3.2 | 3.3 | 3.5 | 3.7 | 3.9 | 4.1 | 4.1 | 4.2 | 4.5 | 4.8 | 5.5 | 5.6 | 6.5 | 7.5 | 8.1 | 3.4 | 3.5 | 3.7 | 3.9 | 4.1 | 4.3 | 4.4 | 4.4 | 4.7 | 5.1 | 5.8 | 5.9 | 6.8 | 7.8 | 8.5
J-BASF8 (rel.) | 3.7 | 3.8 | 4 | 4.1 | 4.2 | 4.4 | 4.5 | 4.5 | 4.7 | 5 | 5.6 | 5.6 | 6.3 | 7.1 | 7.6 | 3.5 | 3.6 | 3.8 | 3.9 | 4.1 | 4.2 | 4.3 | 4.3 | 4.6 | 4.8 | 5.4 | 5.5 | 6.3 | 7.1 | 7.6 | 3.4 | 3.4 | 3.6 | 3.8 | 4 | 4.1 | 4.2 | 4.2 | 4.5 | 4.8 | 5.4 | 5.5 | 6.3 | 7.1 | 7.7 | 3.3 | 3.4 | 3.6 | 3.8 | 3.9 | 4.1 | 4.2 | 4.2 | 4.5 | 4.8 | 5.5 | 5.6 | 6.4 | 7.3 | 7.9 | 3.4 | 3.4 | 3.6 | 3.8 | 4 | 4.2 | 4.2 | 4.3 | 4.6 | 4.9 | 5.6 | 5.7 | 6.6 | 7.6 | 8.2 | 3.4 | 3.5 | 3.7 | 3.9 | 4.1 | 4.3 | 4.4 | 4.4 | 4.7 | 5.1 | 5.8 | 5.9 | 6.8 | 7.9 | 8.6 | 3.5 | 3.6 | 3.9 | 4 | 4.2 | 4.5 | 4.5 | 4.6 | 4.9 | 5.2 | 6 | 6.1 | 7.1 | 8.2 | 9 | 3.7 | 3.8 | 4 | 4.2 | 4.4 | 4.6 | 4.7 | 4.8 | 5.1 | 5.5 | 6.3 | 6.4 | 7.4 | 8.6 | 9.4 | 3.8 | 3.9 | 4.1 | 4.3 | 4.6 | 4.8 | 4.9 | 4.9 | 5.3 | 5.6 | 6.5 | 6.6 | 7.7 | 8.9 | 9.7
J-BASF8 (abs.) | 0.6 | 0.6 | 0.8 | 0.9 | 1.1 | 1.2 | 1.3 | 1.3 | 1.5 | 1.8 | 2.3 | 2.4 | 3.1 | 3.8 | 4.3 | 0.8 | 0.9 | 1 | 1.2 | 1.3 | 1.5 | 1.5 | 1.6 | 1.8 | 2.1 | 2.6 | 2.7 | 3.4 | 4.2 | 4.7 | 1.1 | 1.2 | 1.3 | 1.5 | 1.6 | 1.8 | 1.9 | 1.9 | 2.1 | 2.4 | 3 | 3.1 | 3.9 | 4.7 | 5.3 | 1.4 | 1.4 | 1.6 | 1.8 | 2 | 2.1 | 2.2 | 2.2 | 2.5 | 2.8 | 3.4 | 3.5 | 4.4 | 5.2 | 5.9 | 1.7 | 1.7 | 1.9 | 2.1 | 2.3 | 2.5 | 2.5 | 2.6 | 2.8 | 3.2 | 3.9 | 4 | 4.8 | 5.8 | 6.4 | 2 | 2 | 2.2 | 2.4 | 2.6 | 2.8 | 2.9 | 2.9 | 3.2 | 3.5 | 4.3 | 4.4 | 5.3 | 6.3 | 7 | 2.2 | 2.3 | 2.6 | 2.7 | 2.9 | 3.1 | 3.2 | 3.3 | 3.6 | 3.9 | 4.7 | 4.8 | 5.8 | 6.8 | 7.6 | 2.5 | 2.6 | 2.9 | 3.1 | 3.3 | 3.5 | 3.5 | 3.6 | 3.9 | 4.3 | 5.1 | 5.2 | 6.2 | 7.4 | 8.2 | 2.7 | 2.8 | 3.1 | 3.3 | 3.5 | 3.7 | 3.8 | 3.9 | 4.2 | 4.6 | 5.4 | 5.5 | 6.6 | 7.8 | 8.6
J-SK2 (rel.) | 3.9 | 3.9 | 4 | 4.1 | 4.2 | 4.3 | 4.3 | 4.3 | 4.4 | 4.6 | 4.9 | 4.9 | 5.2 | 5.6 | 5.7 | 3.7 | 3.7 | 3.8 | 3.9 | 4 | 4.1 | 4.2 | 4.2 | 4.3 | 4.4 | 4.8 | 4.8 | 5.1 | 5.5 | 5.7 | 3.6 | 3.7 | 3.8 | 3.9 | 4 | 4.1 | 4.1 | 4.1 | 4.2 | 4.4 | 4.7 | 4.8 | 5.1 | 5.5 | 5.7 | 3.6 | 3.7 | 3.8 | 3.9 | 4 | 4.1 | 4.1 | 4.1 | 4.3 | 4.4 | 4.8 | 4.8 | 5.2 | 5.6 | 5.8 | 3.7 | 3.7 | 3.9 | 4 | 4.1 | 4.2 | 4.2 | 4.2 | 4.4 | 4.5 | 4.9 | 4.9 | 5.3 | 5.7 | 5.9 | 3.8 | 3.8 | 4 | 4.1 | 4.2 | 4.3 | 4.3 | 4.4 | 4.5 | 4.7 | 5.1 | 5.1 | 5.5 | 5.9 | 6.2 | 4 | 4 | 4.1 | 4.3 | 4.4 | 4.5 | 4.5 | 4.6 | 4.7 | 4.9 | 5.3 | 5.3 | 5.8 | 6.2 | 6.4 | 4.1 | 4.2 | 4.3 | 4.4 | 4.6 | 4.7 | 4.7 | 4.8 | 4.9 | 5.1 | 5.5 | 5.6 | 6 | 6.5 | 6.7 | 4.3 | 4.3 | 4.4 | 4.6 | 4.7 | 4.9 | 4.9 | 4.9 | 5.1 | 5.3 | 5.7 | 5.7 | 6.2 | 6.7 | 7
J-SK2 (abs.) | 0.9 | 0.9 | 1 | 1.1 | 1.2 | 1.3 | 1.3 | 1.3 | 1.4 | 1.6 | 1.8 | 1.9 | 2.2 | 2.5 | 2.7 | 1.2 | 1.2 | 1.3 | 1.4 | 1.5 | 1.5 | 1.6 | 1.6 | 1.7 | 1.8 | 2.1 | 2.2 | 2.5 | 2.8 | 3 | 1.5 | 1.5 | 1.6 | 1.7 | 1.8 | 1.9 | 1.9 | 1.9 | 2.1 | 2.2 | 2.5 | 2.5 | 2.9 | 3.2 | 3.4 | 1.8 | 1.8 | 1.9 | 2 | 2.1 | 2.2 | 2.3 | 2.3 | 2.4 | 2.6 | 2.9 | 2.9 | 3.3 | 3.7 | 3.8 | 2.1 | 2.1 | 2.3 | 2.4 | 2.5 | 2.6 | 2.6 | 2.6 | 2.8 | 2.9 | 3.3 | 3.3 | 3.7 | 4.1 | 4.3 | 2.4 | 2.5 | 2.6 | 2.7 | 2.8 | 2.9 | 3 | 3 | 3.1 | 3.3 | 3.6 | 3.7 | 4.1 | 4.5 | 4.7 | 2.8 | 2.8 | 2.9 | 3 | 3.1 | 3.3 | 3.3 | 3.3 | 3.5 | 3.7 | 4 | 4.1 | 4.5 | 4.9 | 5.2 | 3.1 | 3.1 | 3.2 | 3.4 | 3.5 | 3.6 | 3.6 | 3.7 | 3.8 | 4 | 4.4 | 4.5 | 4.9 | 5.3 | 5.6 | 3.3 | 3.3 | 3.5 | 3.6 | 3.7 | 3.9 | 3.9 | 3.9 | 4.1 | 4.3 | 4.7 | 4.7 | 5.2 | 5.7 | 5.9
J-SK4 (rel.) | 2.4 | 2.5 | 2.5 | 2.6 | 2.7 | 2.8 | 2.8 | 2.8 | 2.9 | 3 | 3.3 | 3.3 | 3.7 | 3.9 | 4.1 | 2.3 | 2.3 | 2.4 | 2.5 | 2.6 | 2.6 | 2.7 | 2.7 | 2.8 | 2.9 | 3.2 | 3.2 | 3.5 | 3.8 | 4 | 2.2 | 2.2 | 2.3 | 2.4 | 2.4 | 2.5 | 2.6 | 2.6 | 2.7 | 2.8 | 3.1 | 3.1 | 3.5 | 3.8 | 3.9 | 2.1 | 2.1 | 2.2 | 2.3 | 2.4 | 2.5 | 2.5 | 2.6 | 2.7 | 2.8 | 3.1 | 3.1 | 3.5 | 3.8 | 4 | 2.2 | 2.2 | 2.3 | 2.4 | 2.5 | 2.6 | 2.6 | 2.6 | 2.7 | 2.9 | 3.2 | 3.2 | 3.6 | 3.9 | 4.1 | 2.3 | 2.3 | 2.4 | 2.5 | 2.6 | 2.7 | 2.7 | 2.7 | 2.8 | 3 | 3.3 | 3.3 | 3.7 | 4.1 | 4.2 | 2.4 | 2.4 | 2.5 | 2.6 | 2.7 | 2.8 | 2.8 | 2.9 | 3 | 3.1 | 3.5 | 3.5 | 3.9 | 4.3 | 4.4 | 2.5 | 2.5 | 2.7 | 2.8 | 2.9 | 3 | 3 | 3 | 3.2 | 3.3 | 3.7 | 3.7 | 4.1 | 4.5 | 4.7 | 2.7 | 2.7 | 2.7 | 2.9 | 3 | 3.1 | 3.2 | 3.2 | 3.3 | 3.5 | 3.8 | 3.9 | 4.3 | 4.7 | 4.9
J-SK4 (abs.) | -0.5 | -0.5 | -0.4 | -0.3 | -0.3 | -0.2 | -0.2 | -0.1 | -0.1 | 0 | 0.3 | 0.3 | 0.6 | 0.9 | 1 | -0.3 | -0.3 | -0.2 | -0.1 | 0 | 0 | 0.1 | 0.1 | 0.2 | 0.3 | 0.5 | 0.6 | 0.9 | 1.1 | 1.3 | 0 | 0 | 0.1 | 0.2 | 0.3 | 0.4 | 0.4 | 0.4 | 0.5 | 0.6 | 0.9 | 0.9 | 1.2 | 1.5 | 1.6 | 0.3 | 0.3 | 0.4 | 0.5 | 0.6 | 0.7 | 0.7 | 0.7 | 0.8 | 0.9 | 1.2 | 1.2 | 1.6 | 1.9 | 2 | 0.6 | 0.6 | 0.7 | 0.8 | 0.9 | 1 | 1 | 1 | 1.1 | 1.3 | 1.5 | 1.6 | 1.9 | 2.3 | 2.4 | 0.9 | 0.9 | 1 | 1.1 | 1.2 | 1.3 | 1.3 | 1.3 | 1.4 | 1.6 | 1.9 | 1.9 | 2.3 | 2.6 | 2.8 | 1.2 | 1.2 | 1.3 | 1.4 | 1.5 | 1.6 | 1.6 | 1.6 | 1.8 | 1.9 | 2.2 | 2.2 | 2.6 | 3 | 3.2 | 1.4 | 1.5 | 1.6 | 1.7 | 1.8 | 1.9 | 1.9 | 1.9 | 2.1 | 2.2 | 2.5 | 2.6 | 3 | 3.4 | 3.5 | 1.7 | 1.7 | 1.8 | 1.9 | 2 | 2.1 | 2.2 | 2.2 | 2.3 | 2.5 | 2.8 | 2.8 | 3.3 | 3.6 | 3.8
J-SK5 (rel.) | 3.4 | 3.5 | 3.6 | 3.6 | 3.7 | 3.8 | 3.8 | 3.8 | 3.9 | 4 | 4.3 | 4.3 | 4.5 | 4.8 | 4.9 | 3.3 | 3.3 | 3.4 | 3.5 | 3.6 | 3.6 | 3.6 | 3.7 | 3.8 | 3.9 | 4.1 | 4.1 | 4.4 | 4.6 | 4.8 | 3.2 | 3.2 | 3.3 | 3.4 | 3.5 | 3.5 | 3.5 | 3.6 | 3.7 | 3.8 | 4 | 4.1 | 4.3 | 4.6 | 4.8 | 3.2 | 3.2 | 3.3 | 3.4 | 3.4 | 3.5 | 3.5 | 3.6 | 3.7 | 3.8 | 4.1 | 4.1 | 4.4 | 4.6 | 4.8 | 3.2 | 3.3 | 3.4 | 3.4 | 3.5 | 3.6 | 3.6 | 3.6 | 3.7 | 3.9 | 4.1 | 4.1 | 4.4 | 4.7 | 4.9 | 3.3 | 3.4 | 3.5 | 3.6 | 3.6 | 3.7 | 3.7 | 3.7 | 3.9 | 4 | 4.3 | 4.3 | 4.6 | 4.8 | 5 | 3.5 | 3.5 | 3.6 | 3.7 | 3.8 | 3.8 | 3.9 | 3.9 | 4 | 4.2 | 4.4 | 4.4 | 4.8 | 5 | 5.2 | 3.6 | 3.7 | 3.8 | 3.9 | 3.9 | 4 | 4.1 | 4.1 | 4.2 | 4.3 | 4.6 | 4.6 | 5 | 5.2 | 5.5 | 3.8 | 3.8 | 3.9 | 4 | 4.1 | 4.2 | 4.2 | 4.2 | 4.3 | 4.5 | 4.8 | 4.8 | 5.1 | 5.4 | 5.6
J-SK5 (abs.) | 0.5 | 0.6 | 0.7 | 0.7 | 0.8 | 0.8 | 0.8 | 0.9 | 0.9 | 1.1 | 1.3 | 1.3 | 1.5 | 1.7 | 1.9 | 0.8 | 0.8 | 0.9 | 0.9 | 1 | 1.1 | 1.1 | 1.1 | 1.2 | 1.3 | 1.5 | 1.5 | 1.8 | 2 | 2.2 | 1.1 | 1.1 | 1.2 | 1.3 | 1.3 | 1.4 | 1.4 | 1.4 | 1.5 | 1.6 | 1.9 | 1.9 | 2.1 | 2.4 | 2.5 | 1.4 | 1.4 | 1.5 | 1.6 | 1.6 | 1.7 | 1.7 | 1.7 | 1.8 | 2 | 2.2 | 2.2 | 2.5 | 2.7 | 2.9 | 1.7 | 1.7 | 1.8 | 1.9 | 1.9 | 2 | 2 | 2 | 2.2 | 2.3 | 2.5 | 2.5 | 2.8 | 3.1 | 3.2 | 2 | 2 | 2.1 | 2.2 | 2.2 | 2.3 | 2.3 | 2.4 | 2.5 | 2.6 | 2.9 | 2.9 | 3.2 | 3.4 | 3.6 | 2.3 | 2.3 | 2.4 | 2.5 | 2.6 | 2.6 | 2.7 | 2.7 | 2.8 | 2.9 | 3.2 | 3.2 | 3.5 | 3.8 | 4 | 2.6 | 2.6 | 2.7 | 2.8 | 2.9 | 2.9 | 3 | 3 | 3.1 | 3.3 | 3.5 | 3.5 | 3.9 | 4.1 | 4.3 | 2.8 | 2.8 | 3 | 3 | 3.1 | 3.2 | 3.2 | 3.2 | 3.4 | 3.5 | 3.8 | 3.8 | 4.1 | 4.4 | 4.6
J-SK10 (rel.) | 1.8 | 1.9 | 1.9 | 2 | 2.1 | 2.2 | 2.2 | 2.3 | 2.4 | 2.5 | 2.8 | 2.8 | 3.1 | 3.4 | 3.5 | 1.7 | 1.7 | 1.8 | 1.9 | 2 | 2 | 2.1 | 2.1 | 2.2 | 2.3 | 2.6 | 2.6 | 3 | 3.3 | 3.4 | 1.6 | 1.6 | 1.7 | 1.8 | 1.8 | 1.9 | 2 | 2 | 2.1 | 2.2 | 2.5 | 2.6 | 2.9 | 3.2 | 3.4 | 1.5 | 1.5 | 1.6 | 1.7 | 1.8 | 1.9 | 1.9 | 2 | 2.1 | 2.2 | 2.5 | 2.6 | 2.9 | 3.3 | 3.4 | 1.6 | 1.6 | 1.7 | 1.8 | 1.9 | 2 | 2 | 2 | 2.2 | 2.3 | 2.6 | 2.7 | 3 | 3.4 | 3.5 | 1.6 | 1.7 | 1.8 | 1.9 | 2 | 2.1 | 2.1 | 2.1 | 2.3 | 2.4 | 2.7 | 2.8 | 3.2 | 3.5 | 3.7 | 1.7 | 1.8 | 1.9 | 2 | 2.1 | 2.2 | 2.2 | 2.3 | 2.4 | 2.6 | 2.9 | 2.9 | 3.3 | 3.7 | 3.9 | 1.9 | 1.9 | 2.1 | 2.2 | 2.3 | 2.4 | 2.4 | 2.4 | 2.6 | 2.7 | 3.1 | 3.1 | 3.6 | 3.9 | 4.1 | 2 | 2 | 2.1 | 2.3 | 2.4 | 2.5 | 2.5 | 2.6 | 2.7 | 2.9 | 3.3 | 3.3 | 3.7 | 4.1 | 4.3
J-SK10 (abs.) | -1.1 | -1.1 | -1 | -0.9 | -0.9 | -0.8 | -0.8 | -0.7 | -0.7 | -0.5 | -0.3 | -0.3 | 0 | 0.3 | 0.4 | -0.9 | -0.9 | -0.8 | -0.7 | -0.6 | -0.6 | -0.5 | -0.5 | -0.4 | -0.3 | 0 | 0 | 0.3 | 0.6 | 0.7 | -0.6 | -0.6 | -0.5 | -0.4 | -0.3 | -0.3 | -0.2 | -0.2 | -0.1 | 0 | 0.3 | 0.3 | 0.7 | 0.9 | 1.1 | -0.3 | -0.3 | -0.2 | -0.1 | 0 | 0.1 | 0.1 | 0.1 | 0.2 | 0.3 | 0.6 | 0.7 | 1 | 1.3 | 1.5 | 0 | 0 | 0.1 | 0.2 | 0.3 | 0.4 | 0.4 | 0.4 | 0.5 | 0.7 | 1 | 1 | 1.4 | 1.7 | 1.9 | 0.2 | 0.3 | 0.4 | 0.5 | 0.6 | 0.7 | 0.7 | 0.7 | 0.8 | 1 | 1.3 | 1.3 | 1.7 | 2.1 | 2.2 | 0.5 | 0.5 | 0.7 | 0.8 | 0.9 | 1 | 1 | 1 | 1.2 | 1.3 | 1.6 | 1.7 | 2.1 | 2.4 | 2.6 | 0.8 | 0.8 | 1 | 1.1 | 1.2 | 1.3 | 1.3 | 1.3 | 1.5 | 1.6 | 2 | 2 | 2.4 | 2.8 | 3 | 1 | 1 | 1.2 | 1.3 | 1.4 | 1.5 | 1.5 | 1.6 | 1.7 | 1.9 | 2.2 | 2.3 | 2.7 | 3.1 | 3.3
J-SK11 (rel.) | 2.5 | 2.5 | 2.6 | 2.7 | 2.8 | 2.9 | 2.9 | 2.9 | 3 | 3.2 | 3.4 | 3.4 | 3.7 | 4 | 4.2 | 2.4 | 2.5 | 2.6 | 2.7 | 2.7 | 2.8 | 2.8 | 2.9 | 3 | 3.1 | 3.3 | 3.4 | 3.6 | 3.9 | 4.1 | 2.4 | 2.5 | 2.6 | 2.7 | 2.7 | 2.8 | 2.9 | 2.9 | 3 | 3.1 | 3.3 | 3.4 | 3.7 | 3.9 | 4.1 | 2.5 | 2.6 | 2.7 | 2.8 | 2.8 | 2.9 | 3 | 3 | 3.1 | 3.2 | 3.4 | 3.5 | 3.8 | 4 | 4.2 | 2.7 | 2.7 | 2.8 | 2.9 | 3 | 3.1 | 3.1 | 3.1 | 3.2 | 3.4 | 3.6 | 3.6 | 3.9 | 4.2 | 4.4 | 2.9 | 2.9 | 3 | 3.1 | 3.2 | 3.3 | 3.3 | 3.3 | 3.4 | 3.6 | 3.8 | 3.9 | 4.1 | 4.4 | 4.6 | 3.1 | 3.2 | 3.3 | 3.4 | 3.5 | 3.5 | 3.6 | 3.6 | 3.7 | 3.8 | 4.1 | 4.1 | 4.4 | 4.7 | 4.9 | 3.4 | 3.4 | 3.6 | 3.6 | 3.7 | 3.8 | 3.8 | 3.9 | 4 | 4.1 | 4.4 | 4.4 | 4.7 | 5 | 5.2 | 3.6 | 3.7 | 3.7 | 3.9 | 3.9 | 4 | 4.1 | 4.1 | 4.2 | 4.3 | 4.6 | 4.6 | 4.9 | 5.2 | 5.4
J-SK11 (abs.) | -0.3 | -0.3 | -0.2 | -0.1 | -0.1 | 0 | 0 | 0 | 0.1 | 0.2 | 0.5 | 0.5 | 0.7 | 1 | 1.2 | 0 | 0 | 0.1 | 0.2 | 0.2 | 0.3 | 0.3 | 0.3 | 0.4 | 0.6 | 0.8 | 0.8 | 1.1 | 1.3 | 1.5 | 0.4 | 0.4 | 0.5 | 0.6 | 0.6 | 0.7 | 0.7 | 0.8 | 0.9 | 1 | 1.2 | 1.2 | 1.5 | 1.7 | 1.9 | 0.8 | 0.8 | 0.9 | 1 | 1 | 1.1 | 1.1 | 1.2 | 1.3 | 1.4 | 1.6 | 1.6 | 1.9 | 2.2 | 2.4 | 1.2 | 1.2 | 1.3 | 1.4 | 1.5 | 1.5 | 1.6 | 1.6 | 1.7 | 1.8 | 2 | 2.1 | 2.3 | 2.6 | 2.8 | 1.6 | 1.6 | 1.7 | 1.8 | 1.9 | 1.9 | 2 | 2 | 2.1 | 2.2 | 2.4 | 2.5 | 2.7 | 3 | 3.2 | 2 | 2 | 2.1 | 2.2 | 2.3 | 2.3 | 2.4 | 2.4 | 2.5 | 2.6 | 2.9 | 2.9 | 3.2 | 3.5 | 3.6 | 2.4 | 2.4 | 2.5 | 2.6 | 2.7 | 2.8 | 2.8 | 2.8 | 2.9 | 3 | 3.3 | 3.3 | 3.6 | 3.9 | 4.1 | 2.7 | 2.7 | 2.8 | 2.9 | 3 | 3.1 | 3.1 | 3.1 | 3.2 | 3.3 | 3.6 | 3.6 | 3.9 | 4.2 | 4.4
J-SK12 (rel.) | 3.3 | 3.3 | 3.4 | 3.5 | 3.5 | 3.6 | 3.6 | 3.7 | 3.8 | 3.9 | 4.1 | 4.2 | 4.4 | 4.7 | 4.9 | 3.1 | 3.2 | 3.2 | 3.3 | 3.4 | 3.5 | 3.5 | 3.5 | 3.6 | 3.7 | 4 | 4 | 4.3 | 4.6 | 4.8 | 3 | 3 | 3.1 | 3.2 | 3.3 | 3.4 | 3.4 | 3.4 | 3.5 | 3.7 | 3.9 | 4 | 4.3 | 4.5 | 4.7 | 3 | 3 | 3.1 | 3.2 | 3.3 | 3.4 | 3.4 | 3.4 | 3.5 | 3.7 | 4 | 4 | 4.3 | 4.6 | 4.8 | 3 | 3.1 | 3.2 | 3.3 | 3.3 | 3.4 | 3.5 | 3.5 | 3.6 | 3.8 | 4 | 4.1 | 4.4 | 4.7 | 4.9 | 3.1 | 3.2 | 3.3 | 3.4 | 3.5 | 3.5 | 3.6 | 3.6 | 3.7 | 3.9 | 4.2 | 4.2 | 4.5 | 4.9 | 5.1 | 3.3 | 3.3 | 3.4 | 3.5 | 3.6 | 3.7 | 3.7 | 3.7 | 3.9 | 4 | 4.4 | 4.4 | 4.7 | 5.1 | 5.3 | 3.4 | 3.5 | 3.6 | 3.7 | 3.8 | 3.9 | 3.9 | 3.9 | 4.1 | 4.2 | 4.6 | 4.6 | 5 | 5.3 | 5.6 | 3.5 | 3.6 | 3.7 | 3.8 | 3.9 | 4 | 4 | 4.1 | 4.2 | 4.4 | 4.7 | 4.8 | 5.1 | 5.5 | 5.8
J-SK12 (abs.) | 0.4 | 0.4 | 0.5 | 0.6 | 0.6 | 0.7 | 0.7 | 0.7 | 0.8 | 0.9 | 1.2 | 1.2 | 1.4 | 1.7 | 1.8 | 0.6 | 0.6 | 0.7 | 0.8 | 0.9 | 0.9 | 0.9 | 1 | 1.1 | 1.2 | 1.4 | 1.4 | 1.7 | 1.9 | 2.1 | 0.9 | 0.9 | 1 | 1.1 | 1.2 | 1.2 | 1.3 | 1.3 | 1.4 | 1.5 | 1.8 | 1.8 | 2.1 | 2.3 | 2.5 | 1.2 | 1.2 | 1.3 | 1.4 | 1.5 | 1.5 | 1.6 | 1.6 | 1.7 | 1.8 | 2.1 | 2.1 | 2.4 | 2.7 | 2.9 | 1.5 | 1.5 | 1.6 | 1.7 | 1.8 | 1.9 | 1.9 | 1.9 | 2 | 2.2 | 2.4 | 2.5 | 2.8 | 3.1 | 3.3 | 1.8 | 1.8 | 1.9 | 2 | 2.1 | 2.2 | 2.2 | 2.2 | 2.3 | 2.5 | 2.8 | 2.8 | 3.1 | 3.5 | 3.7 | 2.1 | 2.1 | 2.2 | 2.3 | 2.4 | 2.5 | 2.5 | 2.5 | 2.7 | 2.8 | 3.1 | 3.2 | 3.5 | 3.8 | 4.1 | 2.4 | 2.4 | 2.5 | 2.6 | 2.7 | 2.8 | 2.8 | 2.9 | 3 | 3.1 | 3.5 | 3.5 | 3.9 | 4.2 | 4.5 | 2.6 | 2.6 | 2.7 | 2.8 | 2.9 | 3 | 3.1 | 3.1 | 3.2 | 3.4 | 3.7 | 3.8 | 4.1 | 4.5 | 4.7
J-SK14 (rel.) | 2.3 | 2.3 | 2.4 | 2.5 | 2.6 | 2.6 | 2.7 | 2.7 | 2.8 | 2.9 | 3.2 | 3.2 | 3.5 | 3.8 | 3.9 | 2.2 | 2.2 | 2.3 | 2.3 | 2.4 | 2.5 | 2.5 | 2.5 | 2.6 | 2.8 | 3 | 3.1 | 3.4 | 3.7 | 3.8 | 2.1 | 2.1 | 2.2 | 2.3 | 2.3 | 2.4 | 2.4 | 2.5 | 2.6 | 2.7 | 3 | 3 | 3.3 | 3.6 | 3.8 | 2.1 | 2.1 | 2.2 | 2.3 | 2.3 | 2.4 | 2.4 | 2.5 | 2.6 | 2.7 | 3 | 3 | 3.3 | 3.6 | 3.8 | 2.1 | 2.1 | 2.2 | 2.3 | 2.4 | 2.5 | 2.5 | 2.5 | 2.6 | 2.8 | 3.1 | 3.1 | 3.4 | 3.7 | 3.9 | 2.2 | 2.3 | 2.4 | 2.5 | 2.5 | 2.6 | 2.6 | 2.7 | 2.8 | 2.9 | 3.2 | 3.2 | 3.6 | 3.9 | 4 | 2.4 | 2.4 | 2.5 | 2.6 | 2.7 | 2.8 | 2.8 | 2.8 | 2.9 | 3.1 | 3.4 | 3.4 | 3.8 | 4.1 | 4.2 | 2.6 | 2.6 | 2.7 | 2.8 | 2.9 | 3 | 3 | 3 | 3.1 | 3.3 | 3.6 | 3.6 | 4 | 4.3 | 4.4 | 2.7 | 2.7 | 2.8 | 2.9 | 3 | 3.1 | 3.1 | 3.2 | 3.3 | 3.4 | 3.7 | 3.8 | 4.1 | 4.5 | 4.6
J-SK14 (abs.) | -0.6 | -0.6 | -0.5 | -0.5 | -0.4 | -0.3 | -0.3 | -0.3 | -0.2 | -0.1 | 0.2 | 0.2 | 0.5 | 0.8 | 0.9 | -0.4 | -0.4 | -0.3 | -0.2 | -0.1 | -0.1 | -0.1 | 0 | 0.1 | 0.2 | 0.4 | 0.4 | 0.8 | 1 | 1.1 | -0.1 | -0.1 | 0 | 0.1 | 0.2 | 0.3 | 0.3 | 0.3 | 0.4 | 0.5 | 0.7 | 0.8 | 1.1 | 1.4 | 1.5 | 0.2 | 0.3 | 0.3 | 0.4 | 0.5 | 0.6 | 0.6 | 0.6 | 0.7 | 0.8 | 1.1 | 1.1 | 1.5 | 1.7 | 1.9 | 0.6 | 0.6 | 0.7 | 0.7 | 0.8 | 0.9 | 0.9 | 0.9 | 1 | 1.2 | 1.4 | 1.5 | 1.8 | 2.1 | 2.2 | 0.9 | 0.9 | 1 | 1.1 | 1.1 | 1.2 | 1.2 | 1.3 | 1.4 | 1.5 | 1.8 | 1.8 | 2.1 | 2.4 | 2.6 | 1.2 | 1.2 | 1.3 | 1.4 | 1.5 | 1.6 | 1.6 | 1.6 | 1.7 | 1.8 | 2.1 | 2.1 | 2.5 | 2.8 | 2.9 | 1.5 | 1.5 | 1.6 | 1.7 | 1.8 | 1.9 | 1.9 | 1.9 | 2 | 2.2 | 2.4 | 2.5 | 2.8 | 3.2 | 3.3 | 1.7 | 1.7 | 1.9 | 1.9 | 2 | 2.1 | 2.1 | 2.2 | 2.3 | 2.4 | 2.7 | 2.7 | 3.1 | 3.4 | 3.6
J-SK15 (rel.) | 2.5 | 2.5 | 2.7 | 2.7 | 2.8 | 2.9 | 2.9 | 2.9 | 3 | 3.2 | 3.4 | 3.4 | 3.7 | 4 | 4.2 | 2.4 | 2.4 | 2.5 | 2.6 | 2.7 | 2.7 | 2.8 | 2.8 | 2.9 | 3 | 3.3 | 3.3 | 3.6 | 3.9 | 4.1 | 2.2 | 2.3 | 2.4 | 2.5 | 2.6 | 2.6 | 2.7 | 2.7 | 2.8 | 2.9 | 3.2 | 3.2 | 3.5 | 3.8 | 4 | 2.2 | 2.3 | 2.4 | 2.5 | 2.5 | 2.6 | 2.7 | 2.7 | 2.8 | 2.9 | 3.2 | 3.2 | 3.5 | 3.9 | 4.1 | 2.3 | 2.3 | 2.4 | 2.5 | 2.6 | 2.7 | 2.7 | 2.7 | 2.9 | 3 | 3.3 | 3.3 | 3.6 | 3.9 | 4.2 | 2.4 | 2.4 | 2.5 | 2.6 | 2.7 | 2.8 | 2.8 | 2.8 | 3 | 3.1 | 3.4 | 3.4 | 3.8 | 4.1 | 4.3 | 2.5 | 2.5 | 2.7 | 2.7 | 2.8 | 2.9 | 3 | 3 | 3.1 | 3.3 | 3.6 | 3.6 | 3.9 | 4.3 | 4.5 | 2.6 | 2.7 | 2.8 | 2.9 | 3 | 3.1 | 3.1 | 3.2 | 3.3 | 3.4 | 3.7 | 3.8 | 4.1 | 4.5 | 4.7 | 2.8 | 2.8 | 2.9 | 3.1 | 3.2 | 3.3 | 3.3 | 3.3 | 3.4 | 3.6 | 3.9 | 3.9 | 4.3 | 4.7 | 4.9
J-SK15 (abs.) | -0.4 | -0.4 | -0.3 | -0.2 | -0.2 | -0.1 | -0.1 | -0.1 | 0 | 0.1 | 0.4 | 0.4 | 0.7 | 0.9 | 1.1 | -0.2 | -0.2 | -0.1 | 0 | 0.1 | 0.1 | 0.2 | 0.2 | 0.3 | 0.4 | 0.6 | 0.6 | 0.9 | 1.2 | 1.4 | 0.1 | 0.1 | 0.2 | 0.3 | 0.4 | 0.4 | 0.5 | 0.5 | 0.6 | 0.7 | 1 | 1 | 1.3 | 1.6 | 1.7 | 0.4 | 0.4 | 0.5 | 0.6 | 0.7 | 0.8 | 0.8 | 0.8 | 0.9 | 1 | 1.3 | 1.3 | 1.6 | 1.9 | 2.1 | 0.7 | 0.7 | 0.8 | 0.9 | 1 | 1.1 | 1.1 | 1.1 | 1.2 | 1.4 | 1.6 | 1.7 | 2 | 2.3 | 2.5 | 1 | 1 | 1.1 | 1.2 | 1.3 | 1.4 | 1.4 | 1.4 | 1.6 | 1.7 | 2 | 2 | 2.3 | 2.6 | 2.8 | 1.3 | 1.3 | 1.4 | 1.5 | 1.6 | 1.7 | 1.7 | 1.8 | 1.9 | 2 | 2.3 | 2.3 | 2.7 | 3 | 3.2 | 1.6 | 1.6 | 1.7 | 1.8 | 1.9 | 2 | 2 | 2.1 | 2.2 | 2.3 | 2.6 | 2.7 | 3 | 3.4 | 3.6 | 1.8 | 1.8 | 2 | 2.1 | 2.1 | 2.2 | 2.3 | 2.3 | 2.4 | 2.6 | 2.9 | 2.9 | 3.3 | 3.6 | 3.9
J-SK16 (rel.) | 2.8 | 2.8 | 2.9 | 3 | 3.1 | 3.1 | 3.1 | 3.2 | 3.3 | 3.4 | 3.6 | 3.6 | 3.8 | 4.1 | 4.2 | 2.6 | 2.6 | 2.7 | 2.8 | 2.8 | 2.9 | 2.9 | 2.9 | 3 | 3.1 | 3.3 | 3.4 | 3.6 | 3.9 | 4.1 | 2.3 | 2.4 | 2.5 | 2.5 | 2.6 | 2.7 | 2.7 | 2.7 | 2.8 | 2.9 | 3.2 | 3.2 | 3.5 | 3.7 | 3.9 | 2.2 | 2.2 | 2.3 | 2.4 | 2.5 | 2.6 | 2.6 | 2.6 | 2.7 | 2.8 | 3.1 | 3.1 | 3.4 | 3.7 | 3.8 | 2.1 | 2.2 | 2.3 | 2.4 | 2.4 | 2.5 | 2.5 | 2.6 | 2.7 | 2.8 | 3 | 3.1 | 3.4 | 3.7 | 3.8 | 2.1 | 2.1 | 2.3 | 2.3 | 2.4 | 2.5 | 2.5 | 2.6 | 2.7 | 2.8 | 3.1 | 3.1 | 3.4 | 3.7 | 3.9 | 2.1 | 2.2 | 2.3 | 2.4 | 2.5 | 2.5 | 2.6 | 2.6 | 2.7 | 2.9 | 3.1 | 3.2 | 3.5 | 3.8 | 4 | 2.2 | 2.2 | 2.3 | 2.4 | 2.5 | 2.6 | 2.6 | 2.7 | 2.8 | 2.9 | 3.2 | 3.3 | 3.6 | 3.9 | 4.1 | 2.2 | 2.2 | 2.3 | 2.5 | 2.6 | 2.7 | 2.7 | 2.7 | 2.9 | 3 | 3.3 | 3.3 | 3.7 | 4 | 4.2
J-SK16 (abs.) | -0.1 | -0.1 | 0 | 0 | 0.1 | 0.1 | 0.2 | 0.2 | 0.2 | 0.3 | 0.5 | 0.5 | 0.8 | 1 | 1.1 | 0 | 0 | 0.1 | 0.2 | 0.2 | 0.3 | 0.3 | 0.3 | 0.4 | 0.5 | 0.7 | 0.7 | 1 | 1.2 | 1.3 | 0.2 | 0.2 | 0.3 | 0.4 | 0.4 | 0.5 | 0.5 | 0.5 | 0.6 | 0.7 | 0.9 | 1 | 1.2 | 1.5 | 1.6 | 0.4 | 0.4 | 0.5 | 0.6 | 0.6 | 0.7 | 0.7 | 0.7 | 0.8 | 0.9 | 1.2 | 1.2 | 1.5 | 1.7 | 1.9 | 0.5 | 0.6 | 0.7 | 0.7 | 0.8 | 0.9 | 0.9 | 0.9 | 1 | 1.2 | 1.4 | 1.4 | 1.7 | 2 | 2.2 | 0.7 | 0.7 | 0.9 | 0.9 | 1 | 1.1 | 1.1 | 1.2 | 1.3 | 1.4 | 1.6 | 1.7 | 2 | 2.3 | 2.4 | 0.9 | 0.9 | 1 | 1.1 | 1.2 | 1.3 | 1.3 | 1.4 | 1.5 | 1.6 | 1.9 | 1.9 | 2.2 | 2.5 | 2.7 | 1.1 | 1.1 | 1.2 | 1.3 | 1.4 | 1.5 | 1.5 | 1.6 | 1.7 | 1.8 | 2.1 | 2.1 | 2.5 | 2.8 | 3 | 1.2 | 1.3 | 1.4 | 1.5 | 1.6 | 1.7 | 1.7 | 1.7 | 1.8 | 2 | 2.3 | 2.3 | 2.7 | 3 | 3.2
J-SK18 (rel.) | 1.7 | 1.7 | 1.8 | 1.9 | 1.9 | 2 | 2.1 | 2.1 | 2.2 | 2.3 | 2.6 | 2.6 | 3 | 3.3 | 3.5 | 1.5 | 1.5 | 1.6 | 1.7 | 1.8 | 1.9 | 1.9 | 1.9 | 2 | 2.1 | 2.4 | 2.5 | 2.8 | 3.1 | 3.3 | 1.3 | 1.3 | 1.4 | 1.5 | 1.6 | 1.7 | 1.7 | 1.8 | 1.9 | 2 | 2.3 | 2.4 | 2.7 | 3.1 | 3.3 | 1.3 | 1.3 | 1.4 | 1.5 | 1.6 | 1.7 | 1.7 | 1.7 | 1.9 | 2 | 2.3 | 2.4 | 2.7 | 3.1 | 3.3 | 1.3 | 1.3 | 1.4 | 1.5 | 1.6 | 1.7 | 1.7 | 1.8 | 1.9 | 2 | 2.4 | 2.4 | 2.8 | 3.2 | 3.4 | 1.3 | 1.3 | 1.5 | 1.6 | 1.7 | 1.8 | 1.8 | 1.8 | 2 | 2.1 | 2.5 | 2.5 | 2.9 | 3.3 | 3.6 | 1.4 | 1.4 | 1.6 | 1.7 | 1.8 | 1.9 | 1.9 | 2 | 2.1 | 2.3 | 2.6 | 2.7 | 3.1 | 3.5 | 3.7 | 1.5 | 1.6 | 1.7 | 1.8 | 1.9 | 2 | 2.1 | 2.1 | 2.3 | 2.4 | 2.8 | 2.8 | 3.3 | 3.7 | 4 | 1.7 | 1.7 | 1.8 | 1.9 | 2 | 2.2 | 2.2 | 2.2 | 2.4 | 2.6 | 2.9 | 3 | 3.5 | 3.9 | 4.2
J-SK18 (abs.) | -1.3 | -1.3 | -1.2 | -1.2 | -1.1 | -1 | -1 | -0.9 | -0.8 | -0.7 | -0.5 | -0.5 | -0.1 | 0.1 | 0.3 | -1.1 | -1.1 | -1 | -0.9 | -0.8 | -0.8 | -0.8 | -0.7 | -0.6 | -0.5 | -0.2 | -0.2 | 0.1 | 0.4 | 0.6 | -0.9 | -0.8 | -0.8 | -0.7 | -0.6 | -0.5 | -0.5 | -0.4 | -0.3 | -0.2 | 0.1 | 0.1 | 0.5 | 0.8 | 1 | -0.6 | -0.6 | -0.5 | -0.4 | -0.3 | -0.2 | -0.2 | -0.2 | 0 | 0.1 | 0.4 | 0.4 | 0.8 | 1.1 | 1.3 | -0.3 | -0.3 | -0.2 | -0.1 | 0 | 0.1 | 0.1 | 0.1 | 0.3 | 0.4 | 0.7 | 0.8 | 1.1 | 1.5 | 1.7 | -0.1 | -0.1 | 0.1 | 0.2 | 0.3 | 0.4 | 0.4 | 0.4 | 0.6 | 0.7 | 1 | 1.1 | 1.5 | 1.9 | 2.1 | 0.2 | 0.2 | 0.3 | 0.4 | 0.5 | 0.7 | 0.7 | 0.7 | 0.8 | 1 | 1.4 | 1.4 | 1.8 | 2.2 | 2.4 | 0.5 | 0.5 | 0.6 | 0.7 | 0.8 | 0.9 | 1 | 1 | 1.1 | 1.3 | 1.7 | 1.7 | 2.2 | 2.6 | 2.8 | 0.7 | 0.7 | 0.8 | 0.9 | 1 | 1.2 | 1.2 | 1.2 | 1.4 | 1.5 | 1.9 | 2 | 2.4 | 2.8 | 3.1
J-SSK1 (rel.) | 3.5 | 3.6 | 3.7 | 3.8 | 3.9 | 3.9 | 4 | 4 | 4.1 | 4.3 | 4.6 | 4.6 | 5 | 5.4 | 5.6 | 3.4 | 3.4 | 3.5 | 3.6 | 3.7 | 3.8 | 3.8 | 3.9 | 4 | 4.1 | 4.5 | 4.5 | 4.9 | 5.3 | 5.5 | 3.3 | 3.3 | 3.5 | 3.5 | 3.6 | 3.7 | 3.7 | 3.8 | 3.9 | 4.1 | 4.4 | 4.4 | 4.9 | 5.3 | 5.5 | 3.3 | 3.3 | 3.4 | 3.5 | 3.6 | 3.7 | 3.8 | 3.8 | 3.9 | 4.1 | 4.4 | 4.5 | 4.9 | 5.3 | 5.5 | 3.3 | 3.4 | 3.5 | 3.6 | 3.7 | 3.8 | 3.8 | 3.9 | 4 | 4.2 | 4.5 | 4.6 | 5 | 5.4 | 5.7 | 3.4 | 3.5 | 3.6 | 3.7 | 3.8 | 3.9 | 4 | 4 | 4.1 | 4.3 | 4.7 | 4.7 | 5.2 | 5.6 | 5.9 | 3.6 | 3.6 | 3.8 | 3.9 | 4 | 4.1 | 4.1 | 4.1 | 4.3 | 4.5 | 4.9 | 4.9 | 5.4 | 5.8 | 6.1 | 3.8 | 3.8 | 4 | 4.1 | 4.2 | 4.3 | 4.3 | 4.3 | 4.5 | 4.7 | 5.1 | 5.1 | 5.6 | 6.1 | 6.3 | 3.9 | 3.9 | 4 | 4.2 | 4.3 | 4.4 | 4.5 | 4.5 | 4.6 | 4.8 | 5.3 | 5.3 | 5.8 | 6.3 | 6.6
J-SSK1 (abs.) | 0.6 | 0.6 | 0.7 | 0.8 | 0.9 | 1 | 1 | 1 | 1.1 | 1.3 | 1.6 | 1.6 | 2 | 2.3 | 2.5 | 0.8 | 0.9 | 1 | 1.1 | 1.1 | 1.2 | 1.2 | 1.3 | 1.4 | 1.5 | 1.8 | 1.9 | 2.2 | 2.6 | 2.8 | 1.1 | 1.2 | 1.3 | 1.4 | 1.4 | 1.5 | 1.6 | 1.6 | 1.7 | 1.9 | 2.2 | 2.2 | 2.6 | 3 | 3.2 | 1.4 | 1.5 | 1.6 | 1.7 | 1.8 | 1.9 | 1.9 | 1.9 | 2 | 2.2 | 2.5 | 2.6 | 3 | 3.4 | 3.6 | 1.8 | 1.8 | 1.9 | 2 | 2.1 | 2.2 | 2.2 | 2.2 | 2.4 | 2.5 | 2.9 | 2.9 | 3.4 | 3.8 | 4 | 2.1 | 2.1 | 2.2 | 2.3 | 2.4 | 2.5 | 2.5 | 2.6 | 2.7 | 2.9 | 3.3 | 3.3 | 3.7 | 4.2 | 4.4 | 2.4 | 2.4 | 2.5 | 2.6 | 2.7 | 2.8 | 2.9 | 2.9 | 3 | 3.2 | 3.6 | 3.7 | 4.1 | 4.6 | 4.8 | 2.7 | 2.7 | 2.9 | 3 | 3.1 | 3.2 | 3.2 | 3.2 | 3.4 | 3.6 | 4 | 4 | 4.5 | 4.9 | 5.2 | 2.9 | 3 | 3.1 | 3.2 | 3.3 | 3.4 | 3.5 | 3.5 | 3.6 | 3.8 | 4.2 | 4.3 | 4.8 | 5.2 | 5.5
J-SSK5 (rel.) | 1.9 | 1.9 | 2 | 2.1 | 2.2 | 2.3 | 2.4 | 2.4 | 2.5 | 2.7 | 3.1 | 3.1 | 3.5 | 3.9 | 4.2 | 1.7 | 1.7 | 1.9 | 2 | 2 | 2.2 | 2.2 | 2.2 | 2.4 | 2.5 | 2.9 | 3 | 3.4 | 3.8 | 4.1 | 1.5 | 1.6 | 1.7 | 1.8 | 1.9 | 2 | 2.1 | 2.1 | 2.2 | 2.4 | 2.8 | 2.8 | 3.3 | 3.7 | 4 | 1.5 | 1.5 | 1.7 | 1.8 | 1.9 | 2 | 2 | 2.1 | 2.2 | 2.4 | 2.8 | 2.8 | 3.3 | 3.8 | 4.1 | 1.5 | 1.6 | 1.7 | 1.8 | 1.9 | 2 | 2.1 | 2.1 | 2.2 | 2.4 | 2.9 | 2.9 | 3.4 | 3.9 | 4.2 | 1.6 | 1.6 | 1.8 | 1.9 | 2 | 2.1 | 2.1 | 2.2 | 2.3 | 2.5 | 3 | 3 | 3.5 | 4 | 4.3 | 1.7 | 1.7 | 1.9 | 2 | 2.1 | 2.2 | 2.3 | 2.3 | 2.5 | 2.7 | 3.1 | 3.2 | 3.7 | 4.2 | 4.5 | 1.8 | 1.9 | 2 | 2.1 | 2.2 | 2.4 | 2.4 | 2.4 | 2.6 | 2.8 | 3.3 | 3.4 | 3.9 | 4.4 | 4.8 | 1.9 | 2 | 2.1 | 2.2 | 2.4 | 2.5 | 2.5 | 2.6 | 2.8 | 3 | 3.4 | 3.5 | 4 | 4.6 | 5
J-SSK5 (abs.) | -1.1 | -1.1 | -1 | -0.9 | -0.8 | -0.7 | -0.7 | -0.7 | -0.6 | -0.4 | -0.1 | 0 | 0.4 | 0.8 | 1 | -0.9 | -0.9 | -0.8 | -0.7 | -0.6 | -0.5 | -0.5 | -0.5 | -0.3 | -0.2 | 0.2 | 0.2 | 0.6 | 1 | 1.3 | -0.7 | -0.6 | -0.5 | -0.4 | -0.3 | -0.2 | -0.2 | -0.2 | 0 | 0.2 | 0.5 | 0.6 | 1 | 1.4 | 1.7 | -0.4 | -0.3 | -0.2 | -0.1 | 0 | 0.1 | 0.1 | 0.1 | 0.3 | 0.5 | 0.8 | 0.9 | 1.3 | 1.8 | 2.1 | -0.1 | -0.1 | 0.1 | 0.2 | 0.3 | 0.4 | 0.4 | 0.4 | 0.6 | 0.8 | 1.2 | 1.2 | 1.7 | 2.1 | 2.5 | 0.1 | 0.2 | 0.3 | 0.4 | 0.5 | 0.7 | 0.7 | 0.7 | 0.9 | 1.1 | 1.5 | 1.5 | 2 | 2.5 | 2.8 | 0.4 | 0.5 | 0.6 | 0.7 | 0.8 | 1 | 1 | 1 | 1.2 | 1.4 | 1.8 | 1.9 | 2.4 | 2.9 | 3.2 | 0.7 | 0.7 | 0.9 | 1 | 1.1 | 1.3 | 1.3 | 1.3 | 1.5 | 1.7 | 2.2 | 2.2 | 2.7 | 3.2 | 3.6 | 0.9 | 0.9 | 1.1 | 1.2 | 1.3 | 1.5 | 1.5 | 1.5 | 1.7 | 1.9 | 2.4 | 2.5 | 3 | 3.5 | 3.9
J-SSK8 (rel.) | 1.8 | 1.8 | 1.9 | 2 | 2.1 | 2.2 | 2.3 | 2.3 | 2.4 | 2.6 | 3 | 3 | 3.4 | 3.9 | 4.2 | 1.6 | 1.7 | 1.8 | 1.9 | 2 | 2.1 | 2.1 | 2.1 | 2.3 | 2.5 | 2.8 | 2.9 | 3.3 | 3.7 | 4 | 1.5 | 1.6 | 1.7 | 1.8 | 1.9 | 2 | 2 | 2.1 | 2.2 | 2.4 | 2.8 | 2.8 | 3.2 | 3.7 | 4 | 1.5 | 1.5 | 1.7 | 1.8 | 1.9 | 2 | 2 | 2.1 | 2.2 | 2.4 | 2.8 | 2.8 | 3.3 | 3.7 | 4.1 | 1.5 | 1.6 | 1.7 | 1.8 | 1.9 | 2.1 | 2.1 | 2.1 | 2.3 | 2.5 | 2.9 | 2.9 | 3.4 | 3.9 | 4.2 | 1.6 | 1.7 | 1.8 | 1.9 | 2.1 | 2.2 | 2.2 | 2.2 | 2.4 | 2.6 | 3 | 3.1 | 3.5 | 4 | 4.4 | 1.8 | 1.8 | 2 | 2.1 | 2.2 | 2.3 | 2.4 | 2.4 | 2.6 | 2.8 | 3.2 | 3.2 | 3.7 | 4.2 | 4.6 | 1.9 | 2 | 2.2 | 2.3 | 2.4 | 2.5 | 2.6 | 2.6 | 2.8 | 3 | 3.4 | 3.5 | 4 | 4.5 | 4.8 | 2.1 | 2.1 | 2.2 | 2.4 | 2.5 | 2.7 | 2.7 | 2.7 | 2.9 | 3.1 | 3.6 | 3.6 | 4.1 | 4.7 | 5
J-SSK8 (abs.) | -1.2 | -1.1 | -1 | -0.9 | -0.8 | -0.8 | -0.7 | -0.7 | -0.6 | -0.4 | -0.1 | 0 | 0.4 | 0.8 | 1 | -0.9 | -0.9 | -0.8 | -0.7 | -0.6 | -0.5 | -0.5 | -0.5 | -0.3 | -0.2 | 0.2 | 0.2 | 0.6 | 1 | 1.3 | -0.6 | -0.6 | -0.5 | -0.4 | -0.3 | -0.2 | -0.2 | -0.1 | 0 | 0.2 | 0.5 | 0.6 | 1 | 1.4 | 1.7 | -0.3 | -0.3 | -0.2 | -0.1 | 0 | 0.1 | 0.2 | 0.2 | 0.3 | 0.5 | 0.9 | 0.9 | 1.4 | 1.8 | 2.1 | 0 | 0 | 0.1 | 0.2 | 0.3 | 0.5 | 0.5 | 0.5 | 0.7 | 0.9 | 1.2 | 1.3 | 1.7 | 2.2 | 2.5 | 0.3 | 0.3 | 0.4 | 0.6 | 0.7 | 0.8 | 0.8 | 0.8 | 1 | 1.2 | 1.6 | 1.6 | 2.1 | 2.6 | 2.9 | 0.6 | 0.6 | 0.8 | 0.9 | 1 | 1.1 | 1.1 | 1.2 | 1.3 | 1.5 | 1.9 | 2 | 2.5 | 3 | 3.3 | 0.9 | 0.9 | 1.1 | 1.2 | 1.3 | 1.4 | 1.5 | 1.5 | 1.7 | 1.9 | 2.3 | 2.3 | 2.8 | 3.3 | 3.7 | 1.1 | 1.1 | 1.3 | 1.4 | 1.5 | 1.7 | 1.7 | 1.7 | 1.9 | 2.1 | 2.5 | 2.6 | 3.1 | 3.6 | 4
J-LLF1 (rel.) | 1.5 | 1.5 | 1.6 | 1.7 | 1.8 | 1.9 | 2 | 2 | 2.1 | 2.3 | 2.7 | 2.7 | 3.2 | 3.7 | 4 | 1.2 | 1.3 | 1.4 | 1.5 | 1.6 | 1.7 | 1.7 | 1.8 | 1.9 | 2.1 | 2.5 | 2.5 | 3 | 3.5 | 3.9 | 1 | 1.1 | 1.2 | 1.3 | 1.4 | 1.5 | 1.5 | 1.6 | 1.7 | 1.9 | 2.3 | 2.4 | 2.9 | 3.4 | 3.8 | 0.9 | 0.9 | 1.1 | 1.2 | 1.3 | 1.4 | 1.4 | 1.5 | 1.6 | 1.8 | 2.3 | 2.3 | 2.8 | 3.4 | 3.8 | 0.8 | 0.9 | 1 | 1.1 | 1.2 | 1.4 | 1.4 | 1.4 | 1.6 | 1.8 | 2.3 | 2.3 | 2.9 | 3.4 | 3.8 | 0.8 | 0.9 | 1 | 1.1 | 1.2 | 1.4 | 1.4 | 1.5 | 1.6 | 1.8 | 2.3 | 2.4 | 2.9 | 3.5 | 4 | 0.8 | 0.9 | 1 | 1.2 | 1.3 | 1.4 | 1.5 | 1.5 | 1.7 | 1.9 | 2.4 | 2.4 | 3 | 3.7 | 4.1 | 0.9 | 0.9 | 1.1 | 1.2 | 1.4 | 1.5 | 1.5 | 1.6 | 1.8 | 2 | 2.5 | 2.6 | 3.2 | 3.8 | 4.3 | 0.9 | 1 | 1.1 | 1.3 | 1.4 | 1.6 | 1.6 | 1.6 | 1.8 | 2.1 | 2.6 | 2.7 | 3.3 | 4 | 4.4
J-LLF1 (abs.) | -1.4 | -1.3 | -1.2 | -1.1 | -1 | -0.9 | -0.9 | -0.9 | -0.7 | -0.6 | -0.2 | -0.2 | 0.3 | 0.7 | 1 | -1.2 | -1.2 | -1.1 | -1 | -0.9 | -0.8 | -0.8 | -0.7 | -0.6 | -0.4 | 0 | 0 | 0.5 | 0.9 | 1.3 | -1 | -1 | -0.9 | -0.8 | -0.7 | -0.6 | -0.5 | -0.5 | -0.4 | -0.2 | 0.2 | 0.2 | 0.7 | 1.2 | 1.6 | -0.9 | -0.8 | -0.7 | -0.6 | -0.5 | -0.4 | -0.3 | -0.3 | -0.2 | 0 | 0.4 | 0.5 | 1 | 1.5 | 1.9 | -0.7 | -0.6 | -0.5 | -0.4 | -0.3 | -0.2 | -0.1 | -0.1 | 0.1 | 0.3 | 0.7 | 0.7 | 1.3 | 1.8 | 2.2 | -0.5 | -0.5 | -0.3 | -0.2 | -0.1 | 0 | 0.1 | 0.1 | 0.3 | 0.5 | 0.9 | 1 | 1.6 | 2.2 | 2.6 | -0.3 | -0.3 | -0.1 | 0 | 0.1 | 0.2 | 0.3 | 0.3 | 0.5 | 0.7 | 1.2 | 1.2 | 1.8 | 2.5 | 2.9 | -0.1 | -0.1 | 0.1 | 0.2 | 0.3 | 0.4 | 0.5 | 0.5 | 0.7 | 0.9 | 1.4 | 1.5 | 2.1 | 2.8 | 3.2 | 0 | 0 | 0.2 | 0.3 | 0.5 | 0.6 | 0.6 | 0.7 | 0.9 | 1.1 | 1.6 | 1.7 | 2.3 | 3 | 3.4
J-LLF2 (rel.) | 1.2 | 1.2 | 1.4 | 1.5 | 1.6 | 1.7 | 1.7 | 1.7 | 1.9 | 2 | 2.4 | 2.4 | 2.9 | 3.3 | 3.7 | 0.9 | 1 | 1.1 | 1.2 | 1.3 | 1.4 | 1.5 | 1.5 | 1.6 | 1.8 | 2.2 | 2.2 | 2.7 | 3.2 | 3.5 | 0.7 | 0.8 | 0.9 | 1 | 1.1 | 1.2 | 1.3 | 1.3 | 1.4 | 1.6 | 2 | 2 | 2.5 | 3 | 3.4 | 0.6 | 0.6 | 0.8 | 0.9 | 1 | 1.1 | 1.1 | 1.2 | 1.3 | 1.5 | 1.9 | 1.9 | 2.4 | 2.9 | 3.3 | 0.5 | 0.5 | 0.7 | 0.8 | 0.9 | 1 | 1.1 | 1.1 | 1.3 | 1.4 | 1.8 | 1.9 | 2.4 | 2.9 | 3.3 | 0.4 | 0.5 | 0.6 | 0.8 | 0.9 | 1 | 1 | 1.1 | 1.2 | 1.4 | 1.9 | 1.9 | 2.4 | 3 | 3.4 | 0.4 | 0.5 | 0.7 | 0.8 | 0.9 | 1 | 1.1 | 1.1 | 1.3 | 1.5 | 1.9 | 2 | 2.5 | 3.1 | 3.5 | 0.5 | 0.5 | 0.7 | 0.8 | 0.9 | 1.1 | 1.1 | 1.1 | 1.3 | 1.5 | 2 | 2 | 2.6 | 3.2 | 3.6 | 0.5 | 0.6 | 0.7 | 0.9 | 1 | 1.1 | 1.2 | 1.2 | 1.4 | 1.6 | 2 | 2.1 | 2.7 | 3.3 | 3.7
J-LLF2 (abs.) | -1.6 | -1.6 | -1.5 | -1.4 | -1.3 | -1.2 | -1.1 | -1.1 | -1 | -0.8 | -0.5 | -0.5 | -0.1 | 0.4 | 0.7 | -1.5 | -1.5 | -1.3 | -1.2 | -1.1 | -1 | -1 | -1 | -0.8 | -0.7 | -0.4 | -0.3 | 0.1 | 0.6 | 0.9 | -1.3 | -1.3 | -1.2 | -1.1 | -1 | -0.9 | -0.8 | -0.8 | -0.7 | -0.5 | -0.1 | -0.1 | 0.4 | 0.8 | 1.2 | -1.2 | -1.1 | -1 | -0.9 | -0.8 | -0.7 | -0.7 | -0.6 | -0.5 | -0.3 | 0.1 | 0.1 | 0.6 | 1.1 | 1.5 | -1 | -1 | -0.8 | -0.7 | -0.6 | -0.5 | -0.5 | -0.4 | -0.3 | -0.1 | 0.3 | 0.3 | 0.8 | 1.4 | 1.7 | -0.9 | -0.8 | -0.7 | -0.6 | -0.4 | -0.3 | -0.3 | -0.3 | -0.1 | 0.1 | 0.5 | 0.5 | 1.1 | 1.6 | 2 | -0.7 | -0.7 | -0.5 | -0.4 | -0.3 | -0.2 | -0.1 | -0.1 | 0.1 | 0.3 | 0.7 | 0.8 | 1.3 | 1.9 | 2.3 | -0.6 | -0.5 | -0.3 | -0.2 | -0.1 | 0 | 0.1 | 0.1 | 0.3 | 0.5 | 0.9 | 1 | 1.5 | 2.1 | 2.5 | -0.4 | -0.4 | -0.2 | -0.1 | 0 | 0.2 | 0.2 | 0.2 | 0.4 | 0.6 | 1.1 | 1.1 | 1.7 | 2.3 | 2.8
J-LLF6 (rel.) | 0.9 | 1 | 1.1 | 1.1 | 1.2 | 1.3 | 1.3 | 1.4 | 1.5 | 1.6 | 2 | 2 | 2.4 | 2.8 | 3.1 | 0.7 | 0.7 | 0.8 | 0.9 | 1 | 1.1 | 1.1 | 1.1 | 1.3 | 1.4 | 1.8 | 1.8 | 2.2 | 2.6 | 2.9 | 0.5 | 0.5 | 0.6 | 0.7 | 0.8 | 0.9 | 0.9 | 1 | 1.1 | 1.3 | 1.6 | 1.7 | 2 | 2.5 | 2.8 | 0.4 | 0.4 | 0.5 | 0.6 | 0.7 | 0.8 | 0.8 | 0.9 | 1 | 1.2 | 1.6 | 1.6 | 2 | 2.5 | 2.8 | 0.3 | 0.4 | 0.5 | 0.6 | 0.7 | 0.8 | 0.8 | 0.8 | 1 | 1.2 | 1.5 | 1.6 | 2 | 2.5 | 2.9 | 0.3 | 0.4 | 0.5 | 0.6 | 0.7 | 0.8 | 0.8 | 0.9 | 1 | 1.2 | 1.6 | 1.6 | 2.1 | 2.6 | 3 | 0.4 | 0.4 | 0.5 | 0.6 | 0.7 | 0.8 | 0.9 | 0.9 | 1.1 | 1.3 | 1.7 | 1.7 | 2.2 | 2.7 | 3.1 | 0.4 | 0.5 | 0.6 | 0.7 | 0.8 | 0.9 | 1 | 1 | 1.2 | 1.4 | 1.8 | 1.8 | 2.3 | 2.9 | 3.3 | 0.5 | 0.5 | 0.6 | 0.8 | 0.9 | 1 | 1 | 1.1 | 1.2 | 1.5 | 1.9 | 1.9 | 2.4 | 3 | 3.4
J-LLF6 (abs.) | -1.9 | -1.8 | -1.7 | -1.7 | -1.6 | -1.5 | -1.5 | -1.5 | -1.4 | -1.2 | -0.9 | -0.9 | -0.6 | -0.2 | 0.1 | -1.7 | -1.7 | -1.6 | -1.5 | -1.5 | -1.4 | -1.3 | -1.3 | -1.2 | -1 | -0.7 | -0.7 | -0.4 | 0 | 0.4 | -1.5 | -1.5 | -1.4 | -1.3 | -1.3 | -1.2 | -1.1 | -1.1 | -1 | -0.8 | -0.5 | -0.5 | -0.1 | 0.3 | 0.7 | -1.3 | -1.3 | -1.2 | -1.1 | -1 | -1 | -0.9 | -0.9 | -0.8 | -0.6 | -0.2 | -0.2 | 0.2 | 0.6 | 1 | -1.2 | -1.1 | -1 | -0.9 | -0.8 | -0.7 | -0.7 | -0.7 | -0.5 | -0.4 | 0 | 0 | 0.5 | 0.9 | 1.3 | -1 | -0.9 | -0.8 | -0.7 | -0.6 | -0.5 | -0.5 | -0.5 | -0.3 | -0.1 | 0.2 | 0.3 | 0.7 | 1.2 | 1.6 | -0.8 | -0.7 | -0.6 | -0.5 | -0.4 | -0.3 | -0.3 | -0.3 | -0.1 | 0.1 | 0.5 | 0.5 | 1 | 1.5 | 1.9 | -0.6 | -0.5 | -0.4 | -0.3 | -0.2 | -0.1 | -0.1 | 0 | 0.1 | 0.3 | 0.7 | 0.8 | 1.3 | 1.8 | 2.2 | -0.5 | -0.4 | -0.3 | -0.2 | -0.1 | 0 | 0.1 | 0.1 | 0.3 | 0.5 | 0.9 | 1 | 1.5 | 2 | 2.4
J-LF5 (rel.) | 2.6 | 2.6 | 2.7 | 2.8 | 2.9 | 3.1 | 3.1 | 3.2 | 3.3 | 3.5 | 4 | 4 | 4.6 | 5.2 | 5.6 | 2.4 | 2.4 | 2.5 | 2.6 | 2.8 | 2.9 | 2.9 | 3 | 3.1 | 3.4 | 3.8 | 3.9 | 4.5 | 5.1 | 5.5 | 2.2 | 2.2 | 2.3 | 2.5 | 2.6 | 2.8 | 2.8 | 2.8 | 3 | 3.2 | 3.7 | 3.8 | 4.4 | 5.1 | 5.5 | 2.1 | 2.1 | 2.3 | 2.4 | 2.5 | 2.7 | 2.7 | 2.8 | 3 | 3.2 | 3.7 | 3.8 | 4.4 | 5.1 | 5.6 | 2.1 | 2.1 | 2.3 | 2.4 | 2.6 | 2.7 | 2.8 | 2.8 | 3 | 3.2 | 3.8 | 3.8 | 4.5 | 5.2 | 5.7 | 2.1 | 2.2 | 2.3 | 2.5 | 2.6 | 2.8 | 2.8 | 2.9 | 3.1 | 3.3 | 3.9 | 3.9 | 4.6 | 5.4 | 5.9 | 2.2 | 2.2 | 2.4 | 2.5 | 2.7 | 2.9 | 2.9 | 3 | 3.2 | 3.4 | 4 | 4.1 | 4.8 | 5.6 | 6.1 | 2.3 | 2.3 | 2.5 | 2.6 | 2.8 | 3 | 3 | 3.1 | 3.3 | 3.6 | 4.2 | 4.2 | 5 | 5.8 | 6.4 | 2.4 | 2.4 | 2.5 | 2.7 | 2.9 | 3.1 | 3.1 | 3.2 | 3.4 | 3.7 | 4.3 | 4.4 | 5.2 | 6 | 6.6
J-LF5 (abs.) | -0.3 | -0.3 | -0.2 | -0.1 | 0 | 0.2 | 0.2 | 0.2 | 0.4 | 0.6 | 1 | 1.1 | 1.6 | 2.2 | 2.6 | -0.1 | -0.1 | 0 | 0.1 | 0.2 | 0.4 | 0.4 | 0.4 | 0.6 | 0.8 | 1.2 | 1.3 | 1.9 | 2.5 | 2.9 | 0.1 | 0.1 | 0.2 | 0.4 | 0.5 | 0.6 | 0.7 | 0.7 | 0.9 | 1.1 | 1.5 | 1.6 | 2.2 | 2.9 | 3.3 | 0.3 | 0.3 | 0.5 | 0.6 | 0.7 | 0.9 | 0.9 | 1 | 1.1 | 1.4 | 1.8 | 1.9 | 2.6 | 3.2 | 3.7 | 0.6 | 0.6 | 0.7 | 0.8 | 1 | 1.1 | 1.2 | 1.2 | 1.4 | 1.6 | 2.2 | 2.2 | 2.9 | 3.6 | 4.1 | 0.8 | 0.8 | 0.9 | 1.1 | 1.2 | 1.4 | 1.4 | 1.5 | 1.7 | 1.9 | 2.5 | 2.5 | 3.2 | 4 | 4.5 | 1 | 1 | 1.2 | 1.3 | 1.5 | 1.7 | 1.7 | 1.7 | 2 | 2.2 | 2.8 | 2.8 | 3.6 | 4.4 | 4.9 | 1.2 | 1.3 | 1.4 | 1.6 | 1.7 | 1.9 | 2 | 2 | 2.2 | 2.5 | 3.1 | 3.2 | 3.9 | 4.7 | 5.3 | 1.4 | 1.4 | 1.6 | 1.8 | 1.9 | 2.1 | 2.2 | 2.2 | 2.4 | 2.7 | 3.3 | 3.4 | 4.2 | 5 | 5.6
J-LF6 (rel.) | 1 | 1.1 | 1.2 | 1.3 | 1.4 | 1.5 | 1.6 | 1.6 | 1.8 | 1.9 | 2.3 | 2.4 | 2.9 | 3.4 | 3.8 | 0.8 | 0.8 | 1 | 1.1 | 1.2 | 1.3 | 1.4 | 1.4 | 1.6 | 1.7 | 2.2 | 2.2 | 2.7 | 3.3 | 3.7 | 0.6 | 0.6 | 0.8 | 0.9 | 1 | 1.1 | 1.2 | 1.2 | 1.4 | 1.6 | 2 | 2.1 | 2.6 | 3.2 | 3.7 | 0.5 | 0.5 | 0.7 | 0.8 | 0.9 | 1.1 | 1.1 | 1.1 | 1.3 | 1.5 | 2 | 2 | 2.6 | 3.2 | 3.7 | 0.4 | 0.5 | 0.6 | 0.8 | 0.9 | 1 | 1.1 | 1.1 | 1.3 | 1.5 | 2 | 2 | 2.6 | 3.3 | 3.8 | 0.4 | 0.5 | 0.6 | 0.8 | 0.9 | 1 | 1.1 | 1.1 | 1.3 | 1.5 | 2 | 2.1 | 2.7 | 3.5 | 4 | 0.4 | 0.5 | 0.7 | 0.8 | 1 | 1.1 | 1.1 | 1.2 | 1.4 | 1.6 | 2.1 | 2.2 | 2.9 | 3.6 | 4.1 | 0.5 | 0.6 | 0.8 | 0.9 | 1 | 1.2 | 1.2 | 1.3 | 1.5 | 1.7 | 2.3 | 2.3 | 3 | 3.8 | 4.4 | 0.6 | 0.6 | 0.8 | 1 | 1.1 | 1.3 | 1.3 | 1.3 | 1.6 | 1.8 | 2.4 | 2.4 | 3.2 | 4 | 4.5
J-LF6 (abs.) | -1.8 | -1.8 | -1.7 | -1.6 | -1.5 | -1.3 | -1.3 | -1.3 | -1.2 | -1 | -0.6 | -0.6 | -0.1 | 0.4 | 0.8 | -1.7 | -1.6 | -1.5 | -1.4 | -1.3 | -1.2 | -1.2 | -1.1 | -1 | -0.8 | -0.4 | -0.4 | 0.1 | 0.7 | 1.1 | -1.5 | -1.4 | -1.3 | -1.2 | -1.1 | -1 | -0.9 | -0.9 | -0.7 | -0.6 | -0.1 | -0.1 | 0.4 | 1 | 1.5 | -1.3 | -1.3 | -1.1 | -1 | -0.9 | -0.7 | -0.7 | -0.7 | -0.5 | -0.3 | 0.1 | 0.2 | 0.7 | 1.4 | 1.8 | -1.1 | -1.1 | -0.9 | -0.8 | -0.7 | -0.5 | -0.5 | -0.5 | -0.3 | -0.1 | 0.4 | 0.4 | 1 | 1.7 | 2.2 | -0.9 | -0.9 | -0.7 | -0.6 | -0.4 | -0.3 | -0.3 | -0.2 | -0.1 | 0.2 | 0.7 | 0.7 | 1.3 | 2 | 2.5 | -0.7 | -0.7 | -0.5 | -0.4 | -0.2 | -0.1 | -0.1 | 0 | 0.2 | 0.4 | 0.9 | 1 | 1.6 | 2.4 | 2.9 | -0.5 | -0.5 | -0.3 | -0.2 | 0 | 0.1 | 0.2 | 0.2 | 0.4 | 0.7 | 1.2 | 1.3 | 1.9 | 2.7 | 3.3 | -0.4 | -0.3 | -0.2 | 0 | 0.1 | 0.3 | 0.3 | 0.4 | 0.6 | 0.8 | 1.4 | 1.5 | 2.2 | 3 | 3.5
J-LF7 (rel.) | 1.9 | 1.9 | 2.1 | 2.2 | 2.3 | 2.4 | 2.4 | 2.5 | 2.6 | 2.8 | 3.3 | 3.3 | 3.8 | 4.4 | 4.8 | 1.7 | 1.7 | 1.9 | 2 | 2.1 | 2.2 | 2.2 | 2.3 | 2.5 | 2.7 | 3.1 | 3.2 | 3.7 | 4.3 | 4.7 | 1.5 | 1.5 | 1.7 | 1.8 | 1.9 | 2.1 | 2.1 | 2.1 | 2.3 | 2.5 | 3 | 3.1 | 3.6 | 4.3 | 4.7 | 1.4 | 1.5 | 1.6 | 1.7 | 1.9 | 2 | 2 | 2.1 | 2.3 | 2.5 | 3 | 3.1 | 3.7 | 4.3 | 4.8 | 1.4 | 1.4 | 1.6 | 1.7 | 1.9 | 2 | 2.1 | 2.1 | 2.3 | 2.5 | 3 | 3.1 | 3.7 | 4.4 | 5 | 1.4 | 1.5 | 1.7 | 1.8 | 1.9 | 2.1 | 2.1 | 2.2 | 2.4 | 2.6 | 3.2 | 3.2 | 3.9 | 4.6 | 5.2 | 1.5 | 1.5 | 1.7 | 1.9 | 2 | 2.2 | 2.2 | 2.3 | 2.5 | 2.7 | 3.3 | 3.4 | 4.1 | 4.8 | 5.4 | 1.6 | 1.6 | 1.9 | 2 | 2.1 | 2.3 | 2.3 | 2.4 | 2.6 | 2.9 | 3.5 | 3.5 | 4.3 | 5.1 | 5.6 | 1.7 | 1.7 | 1.9 | 2.1 | 2.2 | 2.4 | 2.4 | 2.5 | 2.7 | 3 | 3.6 | 3.7 | 4.4 | 5.3 | 5.9
J-LF7 (abs.) | -1 | -1 | -0.8 | -0.7 | -0.6 | -0.5 | -0.5 | -0.5 | -0.3 | -0.1 | 0.3 | 0.3 | 0.8 | 1.4 | 1.8 | -0.8 | -0.8 | -0.6 | -0.5 | -0.4 | -0.3 | -0.3 | -0.3 | -0.1 | 0.1 | 0.5 | 0.6 | 1.1 | 1.7 | 2.1 | -0.6 | -0.6 | -0.4 | -0.3 | -0.2 | -0.1 | 0 | 0 | 0.2 | 0.4 | 0.8 | 0.9 | 1.4 | 2.1 | 2.5 | -0.4 | -0.3 | -0.2 | -0.1 | 0.1 | 0.2 | 0.2 | 0.3 | 0.5 | 0.7 | 1.1 | 1.2 | 1.8 | 2.4 | 2.9 | -0.2 | -0.1 | 0.1 | 0.2 | 0.3 | 0.5 | 0.5 | 0.5 | 0.7 | 1 | 1.4 | 1.5 | 2.1 | 2.8 | 3.3 | 0.1 | 0.1 | 0.3 | 0.4 | 0.6 | 0.7 | 0.8 | 0.8 | 1 | 1.2 | 1.8 | 1.8 | 2.5 | 3.2 | 3.7 | 0.3 | 0.4 | 0.5 | 0.7 | 0.8 | 1 | 1 | 1.1 | 1.3 | 1.5 | 2.1 | 2.1 | 2.8 | 3.6 | 4.1 | 0.5 | 0.6 | 0.8 | 0.9 | 1.1 | 1.2 | 1.3 | 1.3 | 1.5 | 1.8 | 2.4 | 2.5 | 3.2 | 4 | 4.5 | 0.7 | 0.8 | 1 | 1.1 | 1.3 | 1.4 | 1.5 | 1.5 | 1.7 | 2 | 2.6 | 2.7 | 3.4 | 4.2 | 4.8
J-F1 (rel.) | 2 | 2 | 2.2 | 2.3 | 2.5 | 2.6 | 2.7 | 2.7 | 2.9 | 3.1 | 3.7 | 3.7 | 4.4 | 5.3 | 5.9 | 1.9 | 1.9 | 2.1 | 2.2 | 2.4 | 2.5 | 2.6 | 2.6 | 2.8 | 3.1 | 3.6 | 3.7 | 4.4 | 5.3 | 6 | 1.8 | 1.9 | 2.1 | 2.2 | 2.4 | 2.5 | 2.6 | 2.6 | 2.8 | 3.1 | 3.7 | 3.8 | 4.6 | 5.5 | 6.2 | 1.8 | 1.9 | 2.1 | 2.3 | 2.4 | 2.6 | 2.7 | 2.7 | 2.9 | 3.2 | 3.9 | 3.9 | 4.8 | 5.8 | 6.5 | 1.9 | 2 | 2.2 | 2.4 | 2.6 | 2.8 | 2.8 | 2.9 | 3.1 | 3.4 | 4.1 | 4.2 | 5.1 | 6.1 | 6.8 | 2.1 | 2.2 | 2.4 | 2.6 | 2.8 | 3 | 3 | 3.1 | 3.3 | 3.7 | 4.4 | 4.5 | 5.4 | 6.5 | 7.3 | 2.3 | 2.4 | 2.6 | 2.8 | 3 | 3.2 | 3.3 | 3.3 | 3.6 | 3.9 | 4.7 | 4.8 | 5.8 | 6.9 | 7.7 | 2.5 | 2.6 | 2.9 | 3 | 3.2 | 3.5 | 3.5 | 3.6 | 3.9 | 4.2 | 5 | 5.1 | 6.2 | 7.4 | 8.2 | 2.7 | 2.8 | 3 | 3.2 | 3.4 | 3.7 | 3.7 | 3.8 | 4.1 | 4.5 | 5.3 | 5.4 | 6.5 | 7.7 | 8.6
J-F1 (abs.) | -1 | -0.9 | -0.8 | -0.6 | -0.5 | -0.4 | -0.3 | -0.3 | -0.1 | 0.1 | 0.6 | 0.7 | 1.3 | 2.1 | 2.7 | -0.7 | -0.7 | -0.5 | -0.4 | -0.2 | -0.1 | 0 | 0 | 0.2 | 0.4 | 1 | 1 | 1.8 | 2.6 | 3.2 | -0.4 | -0.3 | -0.1 | 0 | 0.2 | 0.3 | 0.4 | 0.4 | 0.6 | 0.9 | 1.5 | 1.5 | 2.3 | 3.2 | 3.9 | 0 | 0.1 | 0.3 | 0.4 | 0.6 | 0.7 | 0.8 | 0.8 | 1.1 | 1.3 | 1.9 | 2 | 2.8 | 3.8 | 4.5 | 0.4 | 0.4 | 0.6 | 0.8 | 1 | 1.1 | 1.2 | 1.2 | 1.5 | 1.8 | 2.4 | 2.5 | 3.4 | 4.4 | 5.1 | 0.7 | 0.8 | 1 | 1.2 | 1.4 | 1.5 | 1.6 | 1.7 | 1.9 | 2.2 | 2.9 | 3 | 3.9 | 5 | 5.8 | 1.1 | 1.1 | 1.4 | 1.6 | 1.8 | 2 | 2 | 2.1 | 2.3 | 2.7 | 3.4 | 3.5 | 4.5 | 5.6 | 6.4 | 1.4 | 1.5 | 1.8 | 2 | 2.1 | 2.4 | 2.4 | 2.5 | 2.8 | 3.1 | 3.9 | 4 | 5 | 6.2 | 7.1 | 1.7 | 1.8 | 2 | 2.2 | 2.4 | 2.7 | 2.7 | 2.8 | 3.1 | 3.5 | 4.3 | 4.4 | 5.4 | 6.7 | 7.6
J-F2 (rel.) | 2.5 | 2.5 | 2.7 | 2.8 | 2.9 | 3.1 | 3.1 | 3.2 | 3.4 | 3.6 | 4.1 | 4.2 | 4.9 | 5.6 | 6.1 | 2.3 | 2.3 | 2.5 | 2.6 | 2.8 | 2.9 | 3 | 3 | 3.2 | 3.5 | 4 | 4.1 | 4.8 | 5.6 | 6.1 | 2.1 | 2.2 | 2.3 | 2.5 | 2.7 | 2.8 | 2.9 | 2.9 | 3.1 | 3.4 | 4 | 4 | 4.8 | 5.7 | 6.2 | 2.1 | 2.1 | 2.3 | 2.5 | 2.6 | 2.8 | 2.8 | 2.9 | 3.1 | 3.4 | 4 | 4.1 | 4.9 | 5.8 | 6.4 | 2.1 | 2.1 | 2.3 | 2.5 | 2.7 | 2.8 | 2.9 | 2.9 | 3.2 | 3.5 | 4.1 | 4.2 | 5.1 | 6.1 | 6.7 | 2.1 | 2.2 | 2.4 | 2.6 | 2.7 | 2.9 | 3 | 3 | 3.3 | 3.6 | 4.3 | 4.4 | 5.3 | 6.3 | 7 | 2.2 | 2.3 | 2.5 | 2.7 | 2.9 | 3 | 3.1 | 3.2 | 3.4 | 3.8 | 4.5 | 4.6 | 5.6 | 6.7 | 7.4 | 2.3 | 2.4 | 2.6 | 2.8 | 3 | 3.2 | 3.3 | 3.3 | 3.6 | 3.9 | 4.7 | 4.8 | 5.9 | 7 | 7.8 | 2.4 | 2.5 | 2.7 | 2.9 | 3.1 | 3.3 | 3.4 | 3.5 | 3.8 | 4.1 | 4.9 | 5 | 6.1 | 7.3 | 8.1
J-F2 (abs.) | -0.4 | -0.4 | -0.3 | -0.2 | 0 | 0.1 | 0.1 | 0.2 | 0.4 | 0.6 | 1.1 | 1.1 | 1.8 | 2.5 | 3 | -0.3 | -0.2 | -0.1 | 0 | 0.2 | 0.3 | 0.4 | 0.4 | 0.6 | 0.8 | 1.3 | 1.4 | 2.1 | 2.9 | 3.4 | 0 | 0 | 0.2 | 0.3 | 0.5 | 0.6 | 0.7 | 0.7 | 0.9 | 1.2 | 1.7 | 1.8 | 2.6 | 3.4 | 3.9 | 0.2 | 0.3 | 0.5 | 0.6 | 0.8 | 0.9 | 1 | 1 | 1.2 | 1.5 | 2.1 | 2.2 | 3 | 3.9 | 4.5 | 0.5 | 0.5 | 0.7 | 0.9 | 1 | 1.2 | 1.3 | 1.3 | 1.5 | 1.8 | 2.5 | 2.6 | 3.4 | 4.4 | 5 | 0.8 | 0.8 | 1 | 1.2 | 1.3 | 1.5 | 1.6 | 1.6 | 1.9 | 2.2 | 2.8 | 2.9 | 3.9 | 4.9 | 5.6 | 1 | 1.1 | 1.3 | 1.4 | 1.6 | 1.8 | 1.9 | 1.9 | 2.2 | 2.5 | 3.2 | 3.3 | 4.3 | 5.4 | 6.1 | 1.3 | 1.3 | 1.5 | 1.7 | 1.9 | 2.1 | 2.2 | 2.2 | 2.5 | 2.8 | 3.6 | 3.7 | 4.7 | 5.9 | 6.7 | 1.5 | 1.5 | 1.7 | 1.9 | 2.1 | 2.3 | 2.4 | 2.5 | 2.7 | 3.1 | 3.9 | 4 | 5.1 | 6.3 | 7.1
J-F3 (rel.) | 2.6 | 2.6 | 2.8 | 2.9 | 3 | 3.1 | 3.2 | 3.2 | 3.4 | 3.6 | 4.1 | 4.2 | 4.9 | 5.6 | 6.2 | 2.4 | 2.5 | 2.6 | 2.7 | 2.8 | 3 | 3 | 3.1 | 3.3 | 3.5 | 4.1 | 4.1 | 4.8 | 5.6 | 6.2 | 2.3 | 2.4 | 2.5 | 2.6 | 2.8 | 2.9 | 2.9 | 3 | 3.2 | 3.5 | 4 | 4.1 | 4.8 | 5.7 | 6.3 | 2.3 | 2.3 | 2.5 | 2.6 | 2.8 | 2.9 | 3 | 3 | 3.2 | 3.5 | 4.1 | 4.2 | 5 | 5.8 | 6.5 | 2.3 | 2.4 | 2.5 | 2.7 | 2.8 | 3 | 3 | 3.1 | 3.3 | 3.6 | 4.2 | 4.3 | 5.1 | 6.1 | 6.7 | 2.4 | 2.4 | 2.6 | 2.8 | 2.9 | 3.1 | 3.2 | 3.2 | 3.4 | 3.8 | 4.4 | 4.5 | 5.4 | 6.4 | 7.1 | 2.5 | 2.6 | 2.8 | 2.9 | 3.1 | 3.3 | 3.3 | 3.4 | 3.6 | 4 | 4.7 | 4.8 | 5.7 | 6.7 | 7.4 | 2.7 | 2.7 | 2.9 | 3.1 | 3.3 | 3.4 | 3.5 | 3.6 | 3.8 | 4.2 | 4.9 | 5 | 6 | 7 | 7.8 | 2.8 | 2.8 | 3 | 3.2 | 3.4 | 3.6 | 3.7 | 3.7 | 4 | 4.4 | 5.1 | 5.2 | 6.2 | 7.3 | 8.1
J-F3 (abs.) | -0.3 | -0.3 | -0.2 | -0.1 | 0 | 0.1 | 0.2 | 0.2 | 0.4 | 0.6 | 1.1 | 1.2 | 1.8 | 2.5 | 3 | -0.1 | -0.1 | 0 | 0.2 | 0.3 | 0.4 | 0.4 | 0.5 | 0.7 | 0.9 | 1.4 | 1.5 | 2.1 | 2.9 | 3.4 | 0.2 | 0.2 | 0.3 | 0.5 | 0.6 | 0.7 | 0.8 | 0.8 | 1 | 1.3 | 1.8 | 1.9 | 2.6 | 3.4 | 4 | 0.4 | 0.5 | 0.6 | 0.8 | 0.9 | 1 | 1.1 | 1.1 | 1.4 | 1.6 | 2.2 | 2.3 | 3 | 3.9 | 4.5 | 0.7 | 0.8 | 0.9 | 1.1 | 1.2 | 1.4 | 1.4 | 1.5 | 1.7 | 2 | 2.6 | 2.7 | 3.5 | 4.4 | 5.1 | 1 | 1.1 | 1.2 | 1.4 | 1.5 | 1.7 | 1.8 | 1.8 | 2 | 2.3 | 3 | 3.1 | 3.9 | 4.9 | 5.6 | 1.3 | 1.4 | 1.5 | 1.7 | 1.9 | 2 | 2.1 | 2.1 | 2.4 | 2.7 | 3.4 | 3.5 | 4.4 | 5.4 | 6.1 | 1.6 | 1.6 | 1.8 | 2 | 2.2 | 2.4 | 2.4 | 2.5 | 2.7 | 3.1 | 3.8 | 3.9 | 4.8 | 5.9 | 6.7 | 1.8 | 1.9 | 2.1 | 2.2 | 2.4 | 2.6 | 2.7 | 2.7 | 3 | 3.3 | 4.1 | 4.2 | 5.2 | 6.3 | 7.1
J-F5 (rel.) | 2.4 | 2.4 | 2.6 | 2.7 | 2.9 | 3 | 3.1 | 3.1 | 3.3 | 3.5 | 4 | 4.1 | 4.8 | 5.5 | 5.9 | 2.2 | 2.2 | 2.4 | 2.6 | 2.7 | 2.9 | 2.9 | 3 | 3.1 | 3.4 | 3.9 | 3.9 | 4.7 | 5.4 | 5.9 | 2.1 | 2.1 | 2.3 | 2.4 | 2.6 | 2.8 | 2.8 | 2.8 | 3 | 3.3 | 3.8 | 3.9 | 4.6 | 5.4 | 5.9 | 2 | 2 | 2.2 | 2.4 | 2.6 | 2.7 | 2.8 | 2.8 | 3 | 3.3 | 3.8 | 3.9 | 4.7 | 5.5 | 6 | 2 | 2.1 | 2.2 | 2.4 | 2.6 | 2.8 | 2.8 | 2.9 | 3.1 | 3.3 | 3.9 | 4 | 4.9 | 5.7 | 6.3 | 2.1 | 2.1 | 2.3 | 2.5 | 2.7 | 2.9 | 2.9 | 3 | 3.2 | 3.5 | 4.1 | 4.2 | 5 | 6 | 6.5 | 2.2 | 2.2 | 2.4 | 2.6 | 2.8 | 3 | 3 | 3.1 | 3.3 | 3.6 | 4.3 | 4.4 | 5.3 | 6.2 | 6.8 | 2.3 | 2.3 | 2.6 | 2.7 | 2.9 | 3.1 | 3.2 | 3.3 | 3.5 | 3.8 | 4.5 | 4.6 | 5.5 | 6.5 | 7.1 | 2.4 | 2.4 | 2.6 | 2.9 | 3.1 | 3.3 | 3.3 | 3.4 | 3.7 | 4 | 4.7 | 4.8 | 5.7 | 6.8 | 7.4
J-F5 (abs.) | -0.5 | -0.5 | -0.4 | -0.2 | -0.1 | 0.1 | 0.1 | 0.2 | 0.3 | 0.5 | 1 | 1 | 1.7 | 2.4 | 2.8 | -0.3 | -0.3 | -0.2 | 0 | 0.1 | 0.3 | 0.3 | 0.4 | 0.6 | 0.8 | 1.2 | 1.3 | 2 | 2.7 | 3.2 | 0 | 0 | 0.1 | 0.3 | 0.4 | 0.6 | 0.6 | 0.7 | 0.9 | 1.1 | 1.6 | 1.7 | 2.4 | 3.2 | 3.6 | 0.2 | 0.2 | 0.4 | 0.6 | 0.7 | 0.9 | 0.9 | 1 | 1.2 | 1.4 | 2 | 2 | 2.8 | 3.6 | 4.1 | 0.5 | 0.5 | 0.7 | 0.8 | 1 | 1.2 | 1.2 | 1.3 | 1.5 | 1.7 | 2.3 | 2.4 | 3.2 | 4.1 | 4.6 | 0.7 | 0.7 | 0.9 | 1.1 | 1.3 | 1.5 | 1.5 | 1.6 | 1.8 | 2.1 | 2.7 | 2.8 | 3.6 | 4.5 | 5.1 | 1 | 1 | 1.2 | 1.4 | 1.6 | 1.8 | 1.8 | 1.9 | 2.1 | 2.4 | 3 | 3.1 | 4 | 5 | 5.5 | 1.3 | 1.3 | 1.5 | 1.7 | 1.9 | 2.1 | 2.1 | 2.2 | 2.4 | 2.7 | 3.4 | 3.5 | 4.4 | 5.4 | 6 | 1.4 | 1.5 | 1.7 | 1.9 | 2.1 | 2.3 | 2.3 | 2.4 | 2.7 | 3 | 3.6 | 3.7 | 4.7 | 5.7 | 6.4
J-F8 (rel.) | 2.3 | 2.4 | 2.5 | 2.6 | 2.8 | 2.9 | 2.9 | 3 | 3.2 | 3.4 | 3.8 | 3.9 | 4.5 | 5.2 | 5.6 | 2.2 | 2.2 | 2.3 | 2.5 | 2.6 | 2.7 | 2.8 | 2.8 | 3 | 3.2 | 3.7 | 3.8 | 4.4 | 5.1 | 5.6 | 2 | 2 | 2.2 | 2.3 | 2.5 | 2.6 | 2.7 | 2.7 | 2.9 | 3.1 | 3.6 | 3.7 | 4.4 | 5.1 | 5.6 | 1.9 | 2 | 2.1 | 2.3 | 2.4 | 2.6 | 2.6 | 2.7 | 2.9 | 3.1 | 3.7 | 3.7 | 4.4 | 5.2 | 5.7 | 1.9 | 2 | 2.1 | 2.3 | 2.4 | 2.6 | 2.7 | 2.7 | 2.9 | 3.2 | 3.8 | 3.8 | 4.6 | 5.4 | 5.9 | 2 | 2 | 2.2 | 2.4 | 2.5 | 2.7 | 2.7 | 2.8 | 3 | 3.3 | 3.9 | 4 | 4.7 | 5.6 | 6.2 | 2.1 | 2.1 | 2.3 | 2.5 | 2.6 | 2.8 | 2.9 | 2.9 | 3.2 | 3.4 | 4.1 | 4.2 | 5 | 5.8 | 6.4 | 2.2 | 2.2 | 2.4 | 2.6 | 2.8 | 3 | 3 | 3.1 | 3.3 | 3.6 | 4.3 | 4.4 | 5.2 | 6.1 | 6.8 | 2.3 | 2.3 | 2.5 | 2.7 | 2.9 | 3.1 | 3.1 | 3.2 | 3.5 | 3.8 | 4.4 | 4.5 | 5.4 | 6.4 | 7
J-F8 (abs.) | -0.6 | -0.5 | -0.4 | -0.3 | -0.2 | 0 | 0 | 0 | 0.2 | 0.4 | 0.8 | 0.9 | 1.5 | 2.1 | 2.5 | -0.4 | -0.3 | -0.2 | -0.1 | 0 | 0.2 | 0.2 | 0.2 | 0.4 | 0.6 | 1.1 | 1.2 | 1.8 | 2.4 | 2.9 | -0.1 | -0.1 | 0 | 0.2 | 0.3 | 0.5 | 0.5 | 0.5 | 0.7 | 1 | 1.4 | 1.5 | 2.1 | 2.8 | 3.3 | 0.1 | 0.2 | 0.3 | 0.4 | 0.6 | 0.7 | 0.8 | 0.8 | 1 | 1.3 | 1.8 | 1.9 | 2.5 | 3.3 | 3.8 | 0.4 | 0.4 | 0.6 | 0.7 | 0.9 | 1 | 1.1 | 1.1 | 1.3 | 1.6 | 2.1 | 2.2 | 2.9 | 3.7 | 4.2 | 0.6 | 0.7 | 0.8 | 1 | 1.1 | 1.3 | 1.4 | 1.4 | 1.6 | 1.9 | 2.5 | 2.6 | 3.3 | 4.1 | 4.7 | 0.9 | 0.9 | 1.1 | 1.2 | 1.4 | 1.6 | 1.6 | 1.7 | 1.9 | 2.2 | 2.8 | 2.9 | 3.7 | 4.6 | 5.2 | 1.1 | 1.2 | 1.3 | 1.5 | 1.7 | 1.9 | 1.9 | 2 | 2.2 | 2.5 | 3.2 | 3.3 | 4.1 | 5 | 5.6 | 1.3 | 1.4 | 1.5 | 1.7 | 1.9 | 2.1 | 2.1 | 2.2 | 2.5 | 2.8 | 3.4 | 3.5 | 4.4 | 5.3 | 6
J-F16 (rel.) | -0.4 | -0.4 | -0.3 | -0.1 | 0 | 0.1 | 0.2 | 0.2 | 0.4 | 0.6 | 1.1 | 1.2 | 1.9 | 2.7 | 3.3 | -0.6 | -0.6 | -0.5 | -0.3 | -0.2 | 0 | 0 | 0 | 0.2 | 0.5 | 1 | 1.1 | 1.8 | 2.7 | 3.2 | -0.8 | -0.7 | -0.6 | -0.5 | -0.3 | -0.2 | -0.1 | -0.1 | 0.1 | 0.4 | 0.9 | 1 | 1.8 | 2.7 | 3.3 | -0.8 | -0.8 | -0.6 | -0.5 | -0.3 | -0.2 | -0.1 | -0.1 | 0.1 | 0.4 | 1 | 1.1 | 1.9 | 2.8 | 3.4 | -0.8 | -0.8 | -0.6 | -0.5 | -0.3 | -0.2 | -0.1 | -0.1 | 0.2 | 0.4 | 1.1 | 1.2 | 2 | 3 | 3.6 | -0.8 | -0.7 | -0.6 | -0.4 | -0.2 | -0.1 | 0 | 0 | 0.3 | 0.6 | 1.2 | 1.3 | 2.2 | 3.2 | 3.9 | -0.7 | -0.7 | -0.5 | -0.3 | -0.1 | 0.1 | 0.1 | 0.2 | 0.4 | 0.7 | 1.4 | 1.5 | 2.4 | 3.5 | 4.2 | -0.6 | -0.5 | -0.3 | -0.2 | 0 | 0.2 | 0.3 | 0.3 | 0.6 | 0.9 | 1.6 | 1.7 | 2.7 | 3.8 | 4.5 | -0.5 | -0.4 | -0.3 | -0.1 | 0.1 | 0.3 | 0.4 | 0.4 | 0.7 | 1 | 1.8 | 1.9 | 2.9 | 4 | 4.8
J-F16 (abs.) | -3.3 | -3.3 | -3.2 | -3.1 | -2.9 | -2.8 | -2.8 | -2.7 | -2.6 | -2.4 | -1.9 | -1.8 | -1.1 | -0.4 | 0.2 | -3.1 | -3.1 | -3 | -2.9 | -2.7 | -2.6 | -2.6 | -2.5 | -2.3 | -2.1 | -1.6 | -1.5 | -0.8 | 0 | 0.5 | -2.9 | -2.9 | -2.7 | -2.6 | -2.5 | -2.3 | -2.3 | -2.2 | -2 | -1.8 | -1.3 | -1.2 | -0.4 | 0.4 | 1 | -2.6 | -2.6 | -2.5 | -2.3 | -2.2 | -2 | -2 | -1.9 | -1.7 | -1.5 | -0.9 | -0.8 | 0 | 0.9 | 1.5 | -2.4 | -2.3 | -2.2 | -2 | -1.9 | -1.7 | -1.7 | -1.6 | -1.4 | -1.2 | -0.5 | -0.5 | 0.4 | 1.3 | 2 | -2.1 | -2.1 | -1.9 | -1.8 | -1.6 | -1.4 | -1.4 | -1.4 | -1.1 | -0.8 | -0.2 | -0.1 | 0.8 | 1.8 | 2.4 | -1.9 | -1.8 | -1.7 | -1.5 | -1.3 | -1.2 | -1.1 | -1.1 | -0.8 | -0.5 | 0.2 | 0.2 | 1.2 | 2.2 | 2.9 | -1.6 | -1.6 | -1.4 | -1.2 | -1.1 | -0.9 | -0.8 | -0.8 | -0.5 | -0.2 | 0.5 | 0.6 | 1.6 | 2.7 | 3.4 | -1.4 | -1.4 | -1.2 | -1 | -0.9 | -0.7 | -0.6 | -0.5 | -0.3 | 0 | 0.8 | 0.9 | 1.9 | 3 | 3.8
J-SF1 (rel.) | 0.7 | 0.8 | 1 | 1.1 | 1.2 | 1.4 | 1.5 | 1.5 | 1.8 | 2.2 | 3 | 3.1 | 4.2 | 5.4 | 6.3 | 0.4 | 0.5 | 0.8 | 0.9 | 1 | 1.2 | 1.3 | 1.3 | 1.6 | 2 | 2.9 | 3 | 4.1 | 5.3 | 6.3 | 0.3 | 0.4 | 0.6 | 0.7 | 0.9 | 1.1 | 1.1 | 1.2 | 1.5 | 1.9 | 2.8 | 2.9 | 4.1 | 5.4 | 6.4 | 0.2 | 0.3 | 0.5 | 0.7 | 0.8 | 1 | 1.1 | 1.2 | 1.5 | 1.9 | 2.9 | 3 | 4.2 | 5.6 | 6.6 | 0.1 | 0.3 | 0.5 | 0.7 | 0.8 | 1.1 | 1.1 | 1.2 | 1.5 | 2 | 3 | 3.1 | 4.4 | 5.8 | 6.9 | 0.2 | 0.3 | 0.6 | 0.7 | 0.9 | 1.1 | 1.2 | 1.3 | 1.6 | 2.1 | 3.1 | 3.3 | 4.6 | 6.1 | 7.3 | 0.2 | 0.4 | 0.6 | 0.8 | 1 | 1.2 | 1.3 | 1.4 | 1.8 | 2.2 | 3.3 | 3.5 | 4.9 | 6.5 | 7.7 | 0.3 | 0.5 | 0.8 | 0.9 | 1.1 | 1.4 | 1.5 | 1.5 | 1.9 | 2.4 | 3.5 | 3.7 | 5.2 | 6.8 | 8.1 | 0.4 | 0.6 | 0.8 | 1.1 | 1.3 | 1.5 | 1.6 | 1.7 | 2.1 | 2.6 | 3.7 | 3.9 | 5.4 | 7.1 | 8.5
J-SF1 (abs.) | -2.5 | -2.3 | -2.2 | -2 | -1.9 | -1.7 | -1.7 | -1.6 | -1.4 | -1 | -0.2 | -0.1 | 0.9 | 2 | 2.9 | -2.3 | -2.2 | -2 | -1.8 | -1.7 | -1.5 | -1.5 | -1.4 | -1.1 | -0.8 | 0.1 | 0.2 | 1.2 | 2.4 | 3.4 | -2 | -1.9 | -1.7 | -1.6 | -1.4 | -1.2 | -1.2 | -1.1 | -0.8 | -0.4 | 0.4 | 0.6 | 1.7 | 3 | 3.9 | -1.8 | -1.7 | -1.4 | -1.3 | -1.1 | -0.9 | -0.9 | -0.8 | -0.5 | -0.1 | 0.8 | 1 | 2.1 | 3.5 | 4.5 | -1.5 | -1.4 | -1.2 | -1 | -0.9 | -0.6 | -0.6 | -0.5 | -0.2 | 0.2 | 1.2 | 1.3 | 2.6 | 4 | 5.1 | -1.3 | -1.2 | -0.9 | -0.8 | -0.6 | -0.4 | -0.3 | -0.2 | 0.1 | 0.6 | 1.6 | 1.7 | 3 | 4.6 | 5.7 | -1 | -0.9 | -0.7 | -0.5 | -0.3 | -0.1 | 0 | 0.1 | 0.4 | 0.9 | 2 | 2.1 | 3.5 | 5.1 | 6.3 | -0.8 | -0.7 | -0.4 | -0.2 | 0 | 0.2 | 0.3 | 0.4 | 0.8 | 1.2 | 2.4 | 2.5 | 3.9 | 5.6 | 6.9 | -0.6 | -0.5 | -0.2 | 0 | 0.2 | 0.5 | 0.5 | 0.6 | 1 | 1.5 | 2.6 | 2.8 | 4.3 | 6 | 7.3
J-SF2 (rel.) | 0.5 | 0.5 | 0.7 | 0.8 | 1 | 1.1 | 1.2 | 1.2 | 1.5 | 1.7 | 2.3 | 2.4 | 3.2 | 4.1 | 4.7 | 0.2 | 0.3 | 0.4 | 0.6 | 0.8 | 0.9 | 1 | 1 | 1.3 | 1.6 | 2.2 | 2.3 | 3.1 | 4 | 4.7 | 0.1 | 0.1 | 0.3 | 0.4 | 0.6 | 0.8 | 0.8 | 0.9 | 1.1 | 1.4 | 2.1 | 2.2 | 3 | 4 | 4.7 | -0.1 | 0 | 0.2 | 0.3 | 0.5 | 0.7 | 0.8 | 0.8 | 1.1 | 1.4 | 2.1 | 2.2 | 3.1 | 4.1 | 4.9 | -0.1 | -0.1 | 0.1 | 0.3 | 0.5 | 0.7 | 0.8 | 0.8 | 1.1 | 1.4 | 2.1 | 2.2 | 3.2 | 4.3 | 5.1 | -0.1 | 0 | 0.2 | 0.3 | 0.5 | 0.7 | 0.8 | 0.9 | 1.1 | 1.5 | 2.3 | 2.4 | 3.4 | 4.5 | 5.4 | 0 | 0 | 0.2 | 0.4 | 0.6 | 0.8 | 0.9 | 1 | 1.2 | 1.6 | 2.4 | 2.5 | 3.6 | 4.8 | 5.7 | 0 | 0.1 | 0.3 | 0.5 | 0.7 | 0.9 | 1 | 1.1 | 1.4 | 1.8 | 2.6 | 2.7 | 3.8 | 5.1 | 6 | 0.1 | 0.2 | 0.3 | 0.6 | 0.8 | 1 | 1.1 | 1.2 | 1.5 | 1.9 | 2.7 | 2.9 | 4 | 5.3 | 6.3
J-SF2 (abs.) | -2.5 | -2.5 | -2.3 | -2.2 | -2.1 | -1.9 | -1.9 | -1.8 | -1.6 | -1.3 | -0.8 | -0.7 | 0.1 | 0.9 | 1.5 | -2.3 | -2.3 | -2.2 | -2 | -1.9 | -1.7 | -1.7 | -1.6 | -1.4 | -1.1 | -0.5 | -0.4 | 0.4 | 1.2 | 1.9 | -2.1 | -2.1 | -1.9 | -1.8 | -1.6 | -1.5 | -1.4 | -1.4 | -1.1 | -0.8 | -0.2 | -0.1 | 0.7 | 1.7 | 2.4 | -1.9 | -1.9 | -1.7 | -1.6 | -1.4 | -1.2 | -1.1 | -1.1 | -0.8 | -0.5 | 0.1 | 0.2 | 1.1 | 2.1 | 2.9 | -1.7 | -1.7 | -1.5 | -1.3 | -1.1 | -0.9 | -0.9 | -0.8 | -0.6 | -0.2 | 0.5 | 0.6 | 1.5 | 2.6 | 3.4 | -1.5 | -1.4 | -1.3 | -1.1 | -0.9 | -0.7 | -0.6 | -0.6 | -0.3 | 0 | 0.8 | 0.9 | 1.9 | 3 | 3.9 | -1.3 | -1.2 | -1 | -0.8 | -0.6 | -0.4 | -0.4 | -0.3 | 0 | 0.3 | 1.1 | 1.2 | 2.3 | 3.5 | 4.4 | -1.1 | -1 | -0.8 | -0.6 | -0.4 | -0.2 | -0.1 | 0 | 0.3 | 0.6 | 1.5 | 1.6 | 2.7 | 3.9 | 4.8 | -0.9 | -0.8 | -0.6 | -0.4 | -0.2 | 0 | 0.1 | 0.1 | 0.5 | 0.9 | 1.7 | 1.8 | 3 | 4.3 | 5.2
J-SF4 (rel.) | 0.6 | 0.7 | 0.9 | 1.1 | 1.3 | 1.5 | 1.6 | 1.7 | 2 | 2.3 | 3.1 | 3.2 | 4.4 | 5.7 | 6.6 | 0.4 | 0.5 | 0.7 | 0.9 | 1.1 | 1.4 | 1.4 | 1.5 | 1.8 | 2.2 | 3.1 | 3.2 | 4.4 | 5.8 | 6.8 | 0.3 | 0.3 | 0.5 | 0.8 | 1 | 1.3 | 1.4 | 1.4 | 1.8 | 2.2 | 3.1 | 3.2 | 4.5 | 6.1 | 7.1 | 0.2 | 0.3 | 0.5 | 0.8 | 1 | 1.3 | 1.4 | 1.4 | 1.8 | 2.2 | 3.2 | 3.3 | 4.7 | 6.4 | 7.6 | 0.3 | 0.3 | 0.5 | 0.8 | 1.1 | 1.4 | 1.4 | 1.5 | 1.9 | 2.3 | 3.4 | 3.5 | 5 | 6.8 | 8.1 | 0.3 | 0.4 | 0.6 | 0.9 | 1.2 | 1.5 | 1.6 | 1.6 | 2 | 2.5 | 3.6 | 3.8 | 5.4 | 7.3 | 8.7 | 0.4 | 0.5 | 0.7 | 1 | 1.3 | 1.6 | 1.7 | 1.8 | 2.2 | 2.7 | 3.9 | 4.1 | 5.8 | 7.8 | 9.3 | 0.6 | 0.6 | 0.9 | 1.2 | 1.5 | 1.8 | 1.9 | 2 | 2.5 | 3 | 4.2 | 4.4 | 6.2 | 8.4 | 10 | 0.7 | 0.7 | 1 | 1.3 | 1.7 | 2 | 2.1 | 2.2 | 2.6 | 3.2 | 4.5 | 4.7 | 6.5 | 8.8 | 10.5
J-SF4 (abs.) | -2.5 | -2.5 | -2.3 | -2.1 | -1.9 | -1.7 | -1.6 | -1.6 | -1.3 | -1 | -0.2 | -0.1 | 1 | 2.3 | 3.2 | -2.3 | -2.3 | -2.1 | -1.9 | -1.7 | -1.4 | -1.4 | -1.3 | -1 | -0.6 | 0.2 | 0.3 | 1.5 | 2.9 | 3.8 | -2 | -2 | -1.8 | -1.6 | -1.3 | -1.1 | -1 | -0.9 | -0.6 | -0.2 | 0.6 | 0.8 | 2.1 | 3.6 | 4.6 | -1.7 | -1.7 | -1.5 | -1.2 | -1 | -0.7 | -0.7 | -0.6 | -0.2 | 0.2 | 1.1 | 1.3 | 2.6 | 4.3 | 5.4 | -1.5 | -1.4 | -1.2 | -0.9 | -0.7 | -0.4 | -0.3 | -0.2 | 0.1 | 0.6 | 1.6 | 1.7 | 3.2 | 5 | 6.2 | -1.2 | -1.1 | -0.9 | -0.6 | -0.3 | 0 | 0 | 0.1 | 0.5 | 1 | 2.1 | 2.2 | 3.8 | 5.7 | 7.1 | -0.9 | -0.8 | -0.6 | -0.3 | 0 | 0.3 | 0.4 | 0.5 | 0.9 | 1.4 | 2.5 | 2.7 | 4.4 | 6.4 | 7.9 | -0.6 | -0.6 | -0.3 | 0 | 0.3 | 0.7 | 0.7 | 0.8 | 1.3 | 1.8 | 3 | 3.2 | 5 | 7.1 | 8.7 | -0.4 | -0.3 | 0 | 0.3 | 0.6 | 0.9 | 1 | 1.1 | 1.6 | 2.1 | 3.4 | 3.6 | 5.4 | 7.7 | 9.3
J-SF5 (rel.) | 1 | 1.1 | 1.3 | 1.4 | 1.5 | 1.7 | 1.7 | 1.8 | 2 | 2.3 | 3 | 3.1 | 3.9 | 4.8 | 5.5 | 0.8 | 0.9 | 1 | 1.2 | 1.3 | 1.5 | 1.6 | 1.6 | 1.9 | 2.2 | 2.8 | 2.9 | 3.8 | 4.8 | 5.5 | 0.6 | 0.7 | 0.9 | 1 | 1.2 | 1.3 | 1.4 | 1.5 | 1.7 | 2 | 2.8 | 2.9 | 3.8 | 4.9 | 5.7 | 0.5 | 0.6 | 0.8 | 0.9 | 1.1 | 1.3 | 1.3 | 1.4 | 1.7 | 2 | 2.8 | 2.9 | 3.9 | 5.1 | 5.9 | 0.5 | 0.5 | 0.7 | 0.9 | 1.1 | 1.3 | 1.4 | 1.4 | 1.7 | 2.1 | 2.9 | 3 | 4.1 | 5.3 | 6.2 | 0.5 | 0.5 | 0.8 | 0.9 | 1.1 | 1.3 | 1.4 | 1.5 | 1.8 | 2.2 | 3 | 3.2 | 4.3 | 5.6 | 6.6 | 0.5 | 0.6 | 0.8 | 1 | 1.2 | 1.4 | 1.5 | 1.6 | 1.9 | 2.3 | 3.2 | 3.3 | 4.5 | 6 | 7 | 0.6 | 0.7 | 1 | 1.1 | 1.3 | 1.6 | 1.6 | 1.7 | 2 | 2.5 | 3.4 | 3.6 | 4.8 | 6.3 | 7.5 | 0.7 | 0.8 | 1 | 1.2 | 1.4 | 1.7 | 1.8 | 1.8 | 2.2 | 2.6 | 3.6 | 3.7 | 5.1 | 6.6 | 7.8
J-SF5 (abs.) | -2 | -2 | -1.8 | -1.7 | -1.5 | -1.4 | -1.3 | -1.3 | -1.1 | -0.8 | -0.2 | -0.1 | 0.7 | 1.6 | 2.2 | -1.8 | -1.8 | -1.6 | -1.5 | -1.3 | -1.2 | -1.1 | -1.1 | -0.8 | -0.5 | 0.1 | 0.2 | 1 | 2 | 2.7 | -1.6 | -1.6 | -1.4 | -1.2 | -1.1 | -0.9 | -0.9 | -0.8 | -0.6 | -0.2 | 0.5 | 0.6 | 1.5 | 2.5 | 3.3 | -1.4 | -1.3 | -1.1 | -1 | -0.8 | -0.6 | -0.6 | -0.5 | -0.3 | 0.1 | 0.8 | 0.9 | 1.9 | 3 | 3.9 | -1.2 | -1.1 | -0.9 | -0.7 | -0.6 | -0.4 | -0.3 | -0.3 | 0 | 0.4 | 1.2 | 1.3 | 2.3 | 3.6 | 4.5 | -0.9 | -0.9 | -0.7 | -0.5 | -0.3 | -0.1 | 0 | 0 | 0.3 | 0.7 | 1.6 | 1.7 | 2.8 | 4.1 | 5.1 | -0.7 | -0.6 | -0.4 | -0.2 | 0 | 0.2 | 0.2 | 0.3 | 0.6 | 1 | 1.9 | 2 | 3.2 | 4.6 | 5.7 | -0.5 | -0.4 | -0.2 | 0 | 0.2 | 0.4 | 0.5 | 0.6 | 0.9 | 1.3 | 2.3 | 2.4 | 3.7 | 5.2 | 6.3 | -0.3 | -0.3 | 0 | 0.2 | 0.4 | 0.6 | 0.7 | 0.8 | 1.1 | 1.6 | 2.6 | 2.7 | 4 | 5.6 | 6.7
J-SF6 (rel.) | -0.7 | -0.6 | -0.4 | -0.2 | 0 | 0.3 | 0.3 | 0.4 | 0.8 | 1.2 | 2.2 | 2.3 | 3.6 | 5.1 | 6.3 | -0.9 | -0.8 | -0.6 | -0.4 | -0.2 | 0.1 | 0.2 | 0.2 | 0.6 | 1.1 | 2.1 | 2.2 | 3.6 | 5.2 | 6.6 | -1.1 | -1 | -0.7 | -0.5 | -0.3 | 0 | 0.1 | 0.1 | 0.5 | 1 | 2.1 | 2.3 | 3.7 | 5.5 | 7 | -1.2 | -1.1 | -0.8 | -0.5 | -0.3 | 0 | 0.1 | 0.1 | 0.6 | 1.1 | 2.3 | 2.4 | 4 | 5.9 | 7.5 | -1.2 | -1 | -0.7 | -0.5 | -0.3 | 0 | 0.1 | 0.2 | 0.7 | 1.2 | 2.5 | 2.6 | 4.3 | 6.4 | 8.1 | -1.1 | -1 | -0.7 | -0.4 | -0.1 | 0.2 | 0.3 | 0.4 | 0.8 | 1.4 | 2.7 | 2.9 | 4.7 | 6.9 | 8.7 | -1 | -0.9 | -0.5 | -0.3 | 0 | 0.3 | 0.4 | 0.5 | 1 | 1.6 | 3 | 3.2 | 5.1 | 7.5 | 9.4 | -0.9 | -0.7 | -0.4 | -0.1 | 0.2 | 0.5 | 0.6 | 0.7 | 1.2 | 1.9 | 3.3 | 3.5 | 5.5 | 8.1 | 10.2 | -0.7 | -0.6 | -0.3 | 0 | 0.3 | 0.7 | 0.8 | 0.9 | 1.4 | 2.1 | 3.6 | 3.8 | 5.9 | 8.5 | 10.7
J-SF6 (abs.) | -4 | -3.9 | -3.7 | -3.5 | -3.3 | -3.1 | -3 | -2.9 | -2.6 | -2.2 | -1.2 | -1.1 | 0.1 | 1.6 | 2.8 | -3.8 | -3.7 | -3.4 | -3.2 | -3 | -2.8 | -2.7 | -2.7 | -2.3 | -1.8 | -0.9 | -0.7 | 0.6 | 2.2 | 3.5 | -3.5 | -3.4 | -3.1 | -2.9 | -2.6 | -2.5 | -2.4 | -2.3 | -1.9 | -1.4 | -0.4 | -0.2 | 1.2 | 2.9 | 4.4 | -3.2 | -3.1 | -2.8 | -2.6 | -2.4 | -2.1 | -2 | -1.9 | -1.5 | -1 | 0.1 | 0.3 | 1.8 | 3.7 | 5.3 | -2.9 | -2.8 | -2.5 | -2.3 | -2 | -1.7 | -1.7 | -1.6 | -1.1 | -0.6 | 0.6 | 0.8 | 2.4 | 4.5 | 6.2 | -2.6 | -2.5 | -2.2 | -2 | -1.7 | -1.4 | -1.3 | -1.2 | -0.8 | -0.2 | 1.1 | 1.3 | 3 | 5.2 | 7.1 | -2.3 | -2.2 | -1.9 | -1.6 | -1.4 | -1 | -0.9 | -0.9 | -0.4 | 0.2 | 1.6 | 1.8 | 3.7 | 6 | 8 | -2.1 | -1.9 | -1.6 | -1.3 | -1 | -0.7 | -0.6 | -0.5 | 0 | 0.7 | 2.1 | 2.3 | 4.3 | 6.8 | 8.9 | -1.8 | -1.7 | -1.4 | -1.1 | -0.8 | -0.4 | -0.3 | -0.2 | 0.3 | 1 | 2.5 | 2.7 | 4.7 | 7.4 | 9.5
J-SF6HS (rel.) | -0.7 | -0.6 | -0.4 | -0.2 | 0 | 0.3 | 0.3 | 0.4 | 0.8 | 1.2 | 2.2 | 2.3 | 3.6 | 5.1 | 6.3 | -0.9 | -0.8 | -0.6 | -0.4 | -0.2 | 0.1 | 0.2 | 0.2 | 0.6 | 1.1 | 2.1 | 2.2 | 3.6 | 5.2 | 6.6 | -1.1 | -1 | -0.7 | -0.5 | -0.3 | 0 | 0.1 | 0.1 | 0.5 | 1 | 2.1 | 2.3 | 3.7 | 5.5 | 7 | -1.2 | -1.1 | -0.8 | -0.5 | -0.3 | 0 | 0.1 | 0.1 | 0.6 | 1.1 | 2.3 | 2.4 | 4 | 5.9 | 7.5 | -1.2 | -1 | -0.7 | -0.5 | -0.3 | 0 | 0.1 | 0.2 | 0.7 | 1.2 | 2.5 | 2.6 | 4.3 | 6.4 | 8.1 | -1.1 | -1 | -0.7 | -0.4 | -0.1 | 0.2 | 0.3 | 0.4 | 0.8 | 1.4 | 2.7 | 2.9 | 4.7 | 6.9 | 8.7 | -1 | -0.9 | -0.5 | -0.3 | 0 | 0.3 | 0.4 | 0.5 | 1 | 1.6 | 3 | 3.2 | 5.1 | 7.5 | 9.4 | -0.9 | -0.7 | -0.4 | -0.1 | 0.2 | 0.5 | 0.6 | 0.7 | 1.2 | 1.9 | 3.3 | 3.5 | 5.5 | 8.1 | 10.2 | -0.7 | -0.6 | -0.3 | 0 | 0.3 | 0.7 | 0.8 | 0.9 | 1.4 | 2.1 | 3.6 | 3.8 | 5.9 | 8.5 | 10.7
J-SF6HS (abs.) | -4 | -3.9 | -3.7 | -3.5 | -3.3 | -3.1 | -3 | -2.9 | -2.6 | -2.2 | -1.2 | -1.1 | 0.1 | 1.6 | 2.8 | -3.8 | -3.7 | -3.4 | -3.2 | -3 | -2.8 | -2.7 | -2.7 | -2.3 | -1.8 | -0.9 | -0.7 | 0.6 | 2.2 | 3.5 | -3.5 | -3.4 | -3.1 | -2.9 | -2.6 | -2.5 | -2.4 | -2.3 | -1.9 | -1.4 | -0.4 | -0.2 | 1.2 | 2.9 | 4.4 | -3.2 | -3.1 | -2.8 | -2.6 | -2.4 | -2.1 | -2 | -1.9 | -1.5 | -1 | 0.1 | 0.3 | 1.8 | 3.7 | 5.3 | -2.9 | -2.8 | -2.5 | -2.3 | -2 | -1.7 | -1.7 | -1.6 | -1.1 | -0.6 | 0.6 | 0.8 | 2.4 | 4.5 | 6.2 | -2.6 | -2.5 | -2.2 | -2 | -1.7 | -1.4 | -1.3 | -1.2 | -0.8 | -0.2 | 1.1 | 1.3 | 3 | 5.2 | 7.1 | -2.3 | -2.2 | -1.9 | -1.6 | -1.4 | -1 | -0.9 | -0.9 | -0.4 | 0.2 | 1.6 | 1.8 | 3.7 | 6 | 8 | -2.1 | -1.9 | -1.6 | -1.3 | -1 | -0.7 | -0.6 | -0.5 | 0 | 0.7 | 2.1 | 2.3 | 4.3 | 6.8 | 8.9 | -1.8 | -1.7 | -1.4 | -1.1 | -0.8 | -0.4 | -0.3 | -0.2 | 0.3 | 1 | 2.5 | 2.7 | 4.7 | 7.4 | 9.5
J-SF7 (rel.) | 1.6 | 1.6 | 1.7 | 1.9 | 2 | 2.2 | 2.2 | 2.3 | 2.5 | 2.7 | 3.3 | 3.4 | 4.2 | 5 | 5.6 | 1.4 | 1.4 | 1.5 | 1.7 | 1.8 | 2 | 2.1 | 2.1 | 2.3 | 2.6 | 3.2 | 3.3 | 4.1 | 5 | 5.6 | 1.2 | 1.2 | 1.4 | 1.5 | 1.7 | 1.9 | 1.9 | 2 | 2.2 | 2.5 | 3.1 | 3.2 | 4.1 | 5 | 5.7 | 1.1 | 1.2 | 1.3 | 1.5 | 1.7 | 1.9 | 1.9 | 2 | 2.2 | 2.5 | 3.2 | 3.3 | 4.2 | 5.2 | 5.9 | 1.1 | 1.1 | 1.3 | 1.5 | 1.7 | 1.9 | 1.9 | 2 | 2.2 | 2.6 | 3.3 | 3.4 | 4.3 | 5.4 | 6.1 | 1.2 | 1.2 | 1.4 | 1.6 | 1.8 | 2 | 2 | 2.1 | 2.3 | 2.7 | 3.4 | 3.5 | 4.5 | 5.6 | 6.4 | 1.2 | 1.3 | 1.5 | 1.7 | 1.9 | 2.1 | 2.1 | 2.2 | 2.5 | 2.8 | 3.6 | 3.7 | 4.8 | 5.9 | 6.7 | 1.3 | 1.4 | 1.6 | 1.8 | 2 | 2.2 | 2.3 | 2.4 | 2.6 | 3 | 3.8 | 3.9 | 5 | 6.3 | 7.1 | 1.4 | 1.5 | 1.7 | 1.9 | 2.1 | 2.4 | 2.4 | 2.5 | 2.8 | 3.2 | 4 | 4.1 | 5.3 | 6.5 | 7.4
J-SF7 (abs.) | -1.4 | -1.4 | -1.3 | -1.1 | -1 | -0.8 | -0.8 | -0.7 | -0.5 | -0.3 | 0.2 | 0.3 | 1.1 | 1.9 | 2.4 | -1.2 | -1.2 | -1.1 | -0.9 | -0.8 | -0.6 | -0.6 | -0.5 | -0.3 | -0.1 | 0.5 | 0.6 | 1.4 | 2.2 | 2.8 | -1 | -1 | -0.8 | -0.6 | -0.5 | -0.3 | -0.3 | -0.2 | 0 | 0.3 | 0.9 | 1 | 1.8 | 2.7 | 3.3 | -0.7 | -0.7 | -0.5 | -0.4 | -0.2 | 0 | 0 | 0.1 | 0.3 | 0.6 | 1.2 | 1.3 | 2.2 | 3.2 | 3.9 | -0.5 | -0.5 | -0.3 | -0.1 | 0.1 | 0.3 | 0.3 | 0.4 | 0.6 | 0.9 | 1.6 | 1.7 | 2.6 | 3.7 | 4.4 | -0.2 | -0.2 | 0 | 0.2 | 0.3 | 0.5 | 0.6 | 0.7 | 0.9 | 1.2 | 2 | 2.1 | 3.1 | 4.1 | 4.9 | 0 | 0 | 0.2 | 0.4 | 0.6 | 0.8 | 0.9 | 0.9 | 1.2 | 1.6 | 2.3 | 2.4 | 3.5 | 4.6 | 5.4 | 0.3 | 0.3 | 0.5 | 0.7 | 0.9 | 1.1 | 1.2 | 1.2 | 1.5 | 1.9 | 2.7 | 2.8 | 3.9 | 5.1 | 5.9 | 0.4 | 0.5 | 0.7 | 0.9 | 1.1 | 1.3 | 1.4 | 1.5 | 1.8 | 2.1 | 3 | 3.1 | 4.2 | 5.5 | 6.3
J-SF8 (rel.) | 0.3 | 0.3 | 0.5 | 0.6 | 0.8 | 1 | 1.1 | 1.1 | 1.4 | 1.7 | 2.4 | 2.5 | 3.4 | 4.4 | 5.2 | 0 | 0.1 | 0.2 | 0.4 | 0.6 | 0.8 | 0.9 | 0.9 | 1.2 | 1.5 | 2.3 | 2.3 | 3.3 | 4.4 | 5.2 | -0.2 | -0.1 | 0 | 0.2 | 0.4 | 0.7 | 0.7 | 0.8 | 1.1 | 1.4 | 2.2 | 2.3 | 3.3 | 4.5 | 5.3 | -0.3 | -0.2 | -0.1 | 0.1 | 0.4 | 0.6 | 0.6 | 0.7 | 1 | 1.4 | 2.2 | 2.3 | 3.4 | 4.6 | 5.5 | -0.3 | -0.3 | -0.1 | 0.1 | 0.3 | 0.6 | 0.6 | 0.7 | 1 | 1.4 | 2.2 | 2.4 | 3.5 | 4.8 | 5.8 | -0.3 | -0.3 | -0.1 | 0.1 | 0.4 | 0.6 | 0.7 | 0.8 | 1.1 | 1.5 | 2.4 | 2.5 | 3.7 | 5.1 | 6.1 | -0.3 | -0.2 | 0 | 0.2 | 0.4 | 0.7 | 0.8 | 0.8 | 1.2 | 1.6 | 2.5 | 2.7 | 3.9 | 5.4 | 6.5 | -0.2 | -0.2 | 0.1 | 0.3 | 0.6 | 0.8 | 0.9 | 1 | 1.3 | 1.8 | 2.7 | 2.9 | 4.2 | 5.8 | 7 | -0.1 | -0.1 | 0.1 | 0.4 | 0.6 | 0.9 | 1 | 1.1 | 1.4 | 1.9 | 2.9 | 3 | 4.4 | 6.1 | 7.3
J-SF8 (abs.) | -2.8 | -2.8 | -2.6 | -2.4 | -2.3 | -2.1 | -2 | -2 | -1.7 | -1.4 | -0.8 | -0.7 | 0.2 | 1.2 | 1.9 | -2.6 | -2.6 | -2.4 | -2.3 | -2.1 | -1.9 | -1.8 | -1.8 | -1.5 | -1.2 | -0.5 | -0.4 | 0.5 | 1.6 | 2.3 | -2.4 | -2.4 | -2.2 | -2 | -1.8 | -1.6 | -1.6 | -1.5 | -1.2 | -0.9 | -0.2 | -0.1 | 0.9 | 2.1 | 2.9 | -2.2 | -2.2 | -2 | -1.8 | -1.6 | -1.4 | -1.3 | -1.2 | -0.9 | -0.6 | 0.2 | 0.3 | 1.3 | 2.6 | 3.5 | -2 | -1.9 | -1.7 | -1.5 | -1.3 | -1.1 | -1 | -1 | -0.7 | -0.3 | 0.5 | 0.6 | 1.8 | 3.1 | 4 | -1.7 | -1.7 | -1.5 | -1.3 | -1.1 | -0.8 | -0.8 | -0.7 | -0.4 | 0 | 0.9 | 1 | 2.2 | 3.6 | 4.6 | -1.5 | -1.5 | -1.3 | -1.1 | -0.8 | -0.6 | -0.5 | -0.4 | -0.1 | 0.3 | 1.2 | 1.4 | 2.6 | 4.1 | 5.2 | -1.3 | -1.3 | -1.1 | -0.8 | -0.6 | -0.3 | -0.2 | -0.2 | 0.2 | 0.6 | 1.6 | 1.7 | 3 | 4.6 | 5.7 | -1.2 | -1.1 | -0.9 | -0.6 | -0.4 | -0.1 | 0 | 0 | 0.4 | 0.8 | 1.8 | 2 | 3.3 | 5 | 6.2
J-SF10 (rel.) | 0.8 | 0.8 | 1 | 1.2 | 1.4 | 1.6 | 1.7 | 1.7 | 2 | 2.4 | 3.2 | 3.3 | 4.4 | 5.6 | 6.5 | 0.6 | 0.6 | 0.8 | 1 | 1.2 | 1.4 | 1.5 | 1.6 | 1.9 | 2.2 | 3.1 | 3.2 | 4.3 | 5.7 | 6.6 | 0.4 | 0.4 | 0.7 | 0.9 | 1.1 | 1.3 | 1.4 | 1.4 | 1.8 | 2.2 | 3 | 3.2 | 4.4 | 5.8 | 6.9 | 0.3 | 0.4 | 0.6 | 0.8 | 1 | 1.3 | 1.3 | 1.4 | 1.8 | 2.2 | 3.1 | 3.2 | 4.6 | 6.1 | 7.2 | 0.3 | 0.3 | 0.6 | 0.8 | 1.1 | 1.3 | 1.4 | 1.5 | 1.8 | 2.3 | 3.3 | 3.4 | 4.8 | 6.4 | 7.7 | 0.3 | 0.4 | 0.6 | 0.9 | 1.1 | 1.4 | 1.5 | 1.6 | 1.9 | 2.4 | 3.5 | 3.6 | 5.1 | 6.8 | 8.1 | 0.4 | 0.5 | 0.7 | 1 | 1.2 | 1.5 | 1.6 | 1.7 | 2.1 | 2.6 | 3.7 | 3.8 | 5.4 | 7.3 | 8.7 | 0.5 | 0.6 | 0.9 | 1.1 | 1.4 | 1.7 | 1.8 | 1.9 | 2.3 | 2.8 | 4 | 4.1 | 5.8 | 7.8 | 9.2 | 0.6 | 0.7 | 0.9 | 1.2 | 1.5 | 1.8 | 1.9 | 2 | 2.4 | 3 | 4.2 | 4.3 | 6.1 | 8.1 | 9.7
J-SF10 (abs.) | -2.3 | -2.3 | -2.1 | -1.9 | -1.8 | -1.6 | -1.5 | -1.5 | -1.2 | -0.8 | -0.1 | 0 | 1.1 | 2.3 | 3.1 | -2.1 | -2.1 | -1.9 | -1.7 | -1.5 | -1.3 | -1.3 | -1.2 | -0.9 | -0.6 | 0.2 | 0.3 | 1.4 | 2.7 | 3.7 | -1.9 | -1.9 | -1.6 | -1.5 | -1.2 | -1 | -1 | -0.9 | -0.6 | -0.2 | 0.7 | 0.8 | 2 | 3.4 | 4.4 | -1.6 | -1.6 | -1.4 | -1.2 | -1 | -0.7 | -0.6 | -0.6 | -0.3 | 0.2 | 1.1 | 1.2 | 2.5 | 4 | 5.1 | -1.4 | -1.3 | -1.1 | -0.9 | -0.7 | -0.4 | -0.3 | -0.3 | 0.1 | 0.5 | 1.5 | 1.6 | 3 | 4.6 | 5.8 | -1.1 | -1.1 | -0.8 | -0.6 | -0.4 | -0.1 | 0 | 0.1 | 0.4 | 0.9 | 1.9 | 2.1 | 3.5 | 5.3 | 6.6 | -0.9 | -0.8 | -0.6 | -0.3 | -0.1 | 0.2 | 0.3 | 0.4 | 0.8 | 1.2 | 2.3 | 2.5 | 4 | 5.9 | 7.3 | -0.6 | -0.6 | -0.3 | 0 | 0.2 | 0.5 | 0.6 | 0.7 | 1.1 | 1.6 | 2.8 | 2.9 | 4.6 | 6.5 | 8 | -0.4 | -0.4 | -0.1 | 0.2 | 0.5 | 0.8 | 0.8 | 0.9 | 1.3 | 1.9 | 3.1 | 3.2 | 4.9 | 7 | 8.6
J-SF11 (rel.) | 0.2 | 0.3 | 0.5 | 0.7 | 0.9 | 1.1 | 1.2 | 1.3 | 1.6 | 2 | 3 | 3.1 | 4.4 | 5.9 | 7.1 | 0 | 0.1 | 0.4 | 0.5 | 0.7 | 1 | 1.1 | 1.1 | 1.5 | 1.9 | 2.9 | 3.1 | 4.4 | 6.1 | 7.3 | -0.1 | 0 | 0.2 | 0.4 | 0.7 | 0.9 | 1 | 1.1 | 1.4 | 1.9 | 3 | 3.1 | 4.6 | 6.4 | 7.8 | -0.2 | -0.1 | 0.2 | 0.4 | 0.7 | 0.9 | 1 | 1.1 | 1.5 | 2 | 3.1 | 3.3 | 4.9 | 6.8 | 8.3 | -0.1 | 0 | 0.3 | 0.5 | 0.7 | 1 | 1.1 | 1.2 | 1.6 | 2.2 | 3.4 | 3.5 | 5.2 | 7.3 | 8.9 | 0 | 0.1 | 0.4 | 0.6 | 0.9 | 1.2 | 1.3 | 1.4 | 1.8 | 2.4 | 3.7 | 3.8 | 5.6 | 7.8 | 9.6 | 0.1 | 0.2 | 0.5 | 0.8 | 1.1 | 1.4 | 1.5 | 1.6 | 2 | 2.6 | 4 | 4.2 | 6.1 | 8.4 | 10.3 | 0.2 | 0.4 | 0.7 | 1 | 1.3 | 1.6 | 1.7 | 1.8 | 2.3 | 2.9 | 4.4 | 4.6 | 6.6 | 9 | 11 | 0.4 | 0.5 | 0.8 | 1.1 | 1.4 | 1.8 | 1.9 | 2 | 2.5 | 3.2 | 4.6 | 4.9 | 6.9 | 9.5 | 11.6
J-SF11 (abs.) | -3 | -2.9 | -2.7 | -2.5 | -2.4 | -2.2 | -2.1 | -2 | -1.7 | -1.3 | -0.4 | -0.3 | 1 | 2.4 | 3.6 | -2.8 | -2.7 | -2.5 | -2.3 | -2.1 | -1.9 | -1.8 | -1.7 | -1.4 | -1 | 0 | 0.1 | 1.4 | 3 | 4.3 | -2.5 | -2.4 | -2.1 | -1.9 | -1.7 | -1.5 | -1.4 | -1.3 | -1 | -0.5 | 0.5 | 0.7 | 2.1 | 3.8 | 5.2 | -2.2 | -2.1 | -1.8 | -1.6 | -1.4 | -1.1 | -1 | -1 | -0.6 | -0.1 | 1 | 1.2 | 2.7 | 4.6 | 6.1 | -1.9 | -1.8 | -1.5 | -1.3 | -1 | -0.7 | -0.7 | -0.6 | -0.2 | 0.4 | 1.6 | 1.7 | 3.4 | 5.4 | 7 | -1.6 | -1.4 | -1.1 | -0.9 | -0.7 | -0.4 | -0.3 | -0.2 | 0.3 | 0.8 | 2.1 | 2.3 | 4 | 6.2 | 7.9 | -1.2 | -1.1 | -0.8 | -0.6 | -0.3 | 0 | 0.1 | 0.2 | 0.7 | 1.3 | 2.6 | 2.8 | 4.7 | 7 | 8.8 | -0.9 | -0.8 | -0.5 | -0.2 | 0.1 | 0.4 | 0.5 | 0.6 | 1.1 | 1.7 | 3.1 | 3.3 | 5.3 | 7.8 | 9.7 | -0.7 | -0.6 | -0.2 | 0 | 0.3 | 0.7 | 0.8 | 0.9 | 1.4 | 2 | 3.5 | 3.7 | 5.8 | 8.4 | 10.4
J-SF13 (rel.) | 0.6 | 0.7 | 0.9 | 1.1 | 1.3 | 1.6 | 1.6 | 1.7 | 2 | 2.3 | 3.1 | 3.3 | 4.4 | 5.8 | 6.8 | 0.4 | 0.5 | 0.8 | 1 | 1.2 | 1.4 | 1.5 | 1.5 | 1.8 | 2.2 | 3.1 | 3.2 | 4.4 | 5.8 | 6.9 | 0.3 | 0.4 | 0.6 | 0.8 | 1.1 | 1.3 | 1.4 | 1.4 | 1.8 | 2.2 | 3.1 | 3.2 | 4.5 | 6 | 7.2 | 0.2 | 0.3 | 0.6 | 0.8 | 1 | 1.3 | 1.4 | 1.4 | 1.8 | 2.2 | 3.2 | 3.3 | 4.7 | 6.3 | 7.6 | 0.2 | 0.3 | 0.6 | 0.9 | 1.1 | 1.4 | 1.4 | 1.5 | 1.9 | 2.3 | 3.4 | 3.5 | 5 | 6.7 | 8.1 | 0.3 | 0.4 | 0.7 | 1 | 1.2 | 1.5 | 1.6 | 1.6 | 2 | 2.5 | 3.6 | 3.8 | 5.3 | 7.2 | 8.6 | 0.4 | 0.5 | 0.8 | 1.1 | 1.4 | 1.7 | 1.7 | 1.8 | 2.2 | 2.7 | 3.9 | 4 | 5.7 | 7.6 | 9.2 | 0.5 | 0.6 | 1 | 1.3 | 1.5 | 1.8 | 1.9 | 2 | 2.4 | 3 | 4.2 | 4.4 | 6.1 | 8.2 | 9.8 | 0.7 | 0.8 | 1.1 | 1.4 | 1.7 | 2 | 2.1 | 2.2 | 2.6 | 3.2 | 4.4 | 4.6 | 6.4 | 8.6 | 10.2
J-SF13 (abs.) | -2.5 | -2.5 | -2.2 | -2 | -1.9 | -1.7 | -1.6 | -1.5 | -1.3 | -0.9 | -0.1 | 0 | 1.1 | 2.4 | 3.4 | -2.3 | -2.2 | -2 | -1.8 | -1.6 | -1.4 | -1.3 | -1.3 | -1 | -0.6 | 0.2 | 0.3 | 1.5 | 2.9 | 4 | -2 | -2 | -1.7 | -1.5 | -1.3 | -1.1 | -1 | -0.9 | -0.6 | -0.2 | 0.7 | 0.8 | 2 | 3.6 | 4.7 | -1.7 | -1.7 | -1.4 | -1.2 | -0.9 | -0.7 | -0.6 | -0.6 | -0.2 | 0.2 | 1.1 | 1.3 | 2.6 | 4.2 | 5.5 | -1.5 | -1.4 | -1.1 | -0.9 | -0.6 | -0.4 | -0.3 | -0.2 | 0.1 | 0.6 | 1.6 | 1.7 | 3.2 | 4.9 | 6.2 | -1.2 | -1.1 | -0.8 | -0.5 | -0.3 | 0 | 0.1 | 0.1 | 0.5 | 1 | 2.1 | 2.2 | 3.7 | 5.6 | 7 | -0.9 | -0.8 | -0.5 | -0.2 | 0 | 0.3 | 0.4 | 0.5 | 0.9 | 1.4 | 2.5 | 2.7 | 4.3 | 6.2 | 7.8 | -0.6 | -0.5 | -0.2 | 0.1 | 0.4 | 0.7 | 0.8 | 0.8 | 1.3 | 1.8 | 3 | 3.1 | 4.8 | 6.9 | 8.5 | -0.4 | -0.3 | 0.1 | 0.3 | 0.6 | 0.9 | 1 | 1.1 | 1.5 | 2.1 | 3.3 | 3.5 | 5.3 | 7.4 | 9.1
J-SF14 (rel.) | 1.1 | 1.2 | 1.3 | 1.5 | 1.7 | 1.9 | 1.9 | 2 | 2.3 | 2.7 | 3.6 | 3.7 | 5 | 6.4 | 7.5 | 0.9 | 1 | 1.2 | 1.3 | 1.5 | 1.7 | 1.8 | 1.9 | 2.2 | 2.6 | 3.6 | 3.7 | 5 | 6.5 | 7.7 | 0.8 | 0.9 | 1.1 | 1.2 | 1.4 | 1.7 | 1.7 | 1.8 | 2.1 | 2.6 | 3.6 | 3.8 | 5.2 | 6.8 | 8.1 | 0.8 | 0.8 | 1.1 | 1.2 | 1.5 | 1.7 | 1.8 | 1.8 | 2.2 | 2.7 | 3.8 | 3.9 | 5.4 | 7.2 | 8.6 | 0.8 | 0.9 | 1.1 | 1.3 | 1.5 | 1.8 | 1.9 | 2 | 2.3 | 2.9 | 4 | 4.2 | 5.8 | 7.7 | 9.2 | 0.9 | 1 | 1.2 | 1.4 | 1.7 | 2 | 2 | 2.1 | 2.5 | 3.1 | 4.3 | 4.5 | 6.2 | 8.2 | 9.8 | 1 | 1.1 | 1.4 | 1.6 | 1.9 | 2.1 | 2.2 | 2.3 | 2.8 | 3.3 | 4.6 | 4.8 | 6.6 | 8.8 | 10.5 | 1.2 | 1.3 | 1.6 | 1.8 | 2.1 | 2.4 | 2.5 | 2.6 | 3 | 3.6 | 5 | 5.2 | 7.1 | 9.4 | 11.3 | 1.3 | 1.4 | 1.7 | 2 | 2.2 | 2.6 | 2.7 | 2.8 | 3.2 | 3.9 | 5.3 | 5.5 | 7.5 | 9.9 | 11.8
J-SF14 (abs.) | -2.1 | -2 | -1.9 | -1.7 | -1.6 | -1.4 | -1.3 | -1.3 | -1 | -0.6 | 0.3 | 0.4 | 1.6 | 3 | 4 | -1.9 | -1.8 | -1.6 | -1.5 | -1.3 | -1.1 | -1 | -1 | -0.7 | -0.3 | 0.7 | 0.8 | 2 | 3.5 | 4.7 | -1.5 | -1.5 | -1.3 | -1.1 | -0.9 | -0.7 | -0.6 | -0.6 | -0.2 | 0.2 | 1.2 | 1.3 | 2.7 | 4.3 | 5.6 | -1.2 | -1.2 | -0.9 | -0.8 | -0.6 | -0.3 | -0.3 | -0.2 | 0.2 | 0.6 | 1.7 | 1.9 | 3.3 | 5.1 | 6.4 | -0.9 | -0.8 | -0.6 | -0.4 | -0.2 | 0 | 0.1 | 0.2 | 0.6 | 1.1 | 2.2 | 2.4 | 4 | 5.9 | 7.3 | -0.6 | -0.5 | -0.3 | -0.1 | 0.2 | 0.4 | 0.5 | 0.6 | 1 | 1.5 | 2.7 | 2.9 | 4.6 | 6.6 | 8.2 | -0.3 | -0.2 | 0.1 | 0.3 | 0.5 | 0.8 | 0.9 | 1 | 1.4 | 2 | 3.3 | 3.4 | 5.2 | 7.4 | 9.1 | 0 | 0.1 | 0.4 | 0.6 | 0.9 | 1.2 | 1.3 | 1.4 | 1.8 | 2.4 | 3.8 | 4 | 5.9 | 8.2 | 10 | 0.2 | 0.3 | 0.6 | 0.9 | 1.2 | 1.5 | 1.6 | 1.7 | 2.1 | 2.8 | 4.2 | 4.4 | 6.3 | 8.8 | 10.6
J-SF15 (rel.) | 0.1 | 0.2 | 0.4 | 0.5 | 0.7 | 0.9 | 0.9 | 1 | 1.3 | 1.6 | 2.3 | 2.4 | 3.4 | 4.5 | 5.3 | -0.1 | 0 | 0.2 | 0.3 | 0.5 | 0.7 | 0.8 | 0.8 | 1.1 | 1.4 | 2.2 | 2.3 | 3.3 | 4.5 | 5.3 | -0.3 | -0.2 | 0 | 0.2 | 0.4 | 0.6 | 0.6 | 0.7 | 1 | 1.3 | 2.1 | 2.2 | 3.3 | 4.6 | 5.5 | -0.4 | -0.3 | -0.1 | 0.1 | 0.3 | 0.5 | 0.6 | 0.6 | 0.9 | 1.3 | 2.2 | 2.3 | 3.5 | 4.8 | 5.8 | -0.4 | -0.3 | -0.1 | 0.1 | 0.3 | 0.5 | 0.6 | 0.7 | 1 | 1.4 | 2.3 | 2.4 | 3.6 | 5.1 | 6.1 | -0.4 | -0.3 | 0 | 0.2 | 0.4 | 0.6 | 0.7 | 0.8 | 1.1 | 1.5 | 2.4 | 2.6 | 3.9 | 5.4 | 6.5 | -0.3 | -0.2 | 0 | 0.3 | 0.5 | 0.7 | 0.8 | 0.9 | 1.2 | 1.7 | 2.7 | 2.8 | 4.2 | 5.8 | 6.9 | -0.2 | -0.1 | 0.2 | 0.4 | 0.6 | 0.9 | 1 | 1 | 1.4 | 1.8 | 2.9 | 3 | 4.5 | 6.2 | 7.4 | -0.1 | 0 | 0.2 | 0.5 | 0.7 | 1 | 1.1 | 1.2 | 1.5 | 2 | 3.1 | 3.2 | 4.7 | 6.5 | 7.8
J-SF15 (abs.) | -3 | -2.9 | -2.7 | -2.6 | -2.4 | -2.2 | -2.2 | -2.1 | -1.9 | -1.6 | -0.9 | -0.8 | 0.1 | 1.2 | 2 | -2.8 | -2.7 | -2.5 | -2.4 | -2.2 | -2 | -2 | -1.9 | -1.7 | -1.3 | -0.6 | -0.5 | 0.5 | 1.6 | 2.4 | -2.5 | -2.5 | -2.3 | -2.1 | -1.9 | -1.7 | -1.7 | -1.6 | -1.3 | -1 | -0.2 | -0.1 | 1 | 2.2 | 3.1 | -2.3 | -2.2 | -2 | -1.8 | -1.6 | -1.4 | -1.4 | -1.3 | -1 | -0.7 | 0.2 | 0.3 | 1.4 | 2.8 | 3.7 | -2 | -2 | -1.8 | -1.6 | -1.4 | -1.1 | -1.1 | -1 | -0.7 | -0.3 | 0.6 | 0.7 | 1.9 | 3.3 | 4.3 | -1.8 | -1.7 | -1.5 | -1.3 | -1.1 | -0.8 | -0.8 | -0.7 | -0.4 | 0 | 0.9 | 1.1 | 2.4 | 3.9 | 4.9 | -1.6 | -1.5 | -1.2 | -1 | -0.8 | -0.6 | -0.5 | -0.4 | -0.1 | 0.3 | 1.3 | 1.5 | 2.8 | 4.4 | 5.6 | -1.3 | -1.2 | -1 | -0.8 | -0.5 | -0.3 | -0.2 | -0.1 | 0.2 | 0.7 | 1.7 | 1.9 | 3.3 | 5 | 6.2 | -1.1 | -1.1 | -0.8 | -0.6 | -0.3 | 0 | 0 | 0.1 | 0.5 | 0.9 | 2 | 2.2 | 3.6 | 5.4 | 6.7
J-SF03 (rel.) | -0.6 | -0.5 | -0.2 | 0 | 0.2 | 0.4 | 0.5 | 0.6 | 1 | 1.4 | 2.6 | 2.7 | 4.2 | 6 | 7.4 | -0.8 | -0.7 | -0.4 | -0.2 | 0 | 0.3 | 0.4 | 0.4 | 0.8 | 1.4 | 2.5 | 2.7 | 4.3 | 6.2 | 7.7 | -0.9 | -0.8 | -0.5 | -0.3 | -0.1 | 0.2 | 0.3 | 0.4 | 0.8 | 1.3 | 2.6 | 2.8 | 4.5 | 6.6 | 8.2 | -1 | -0.9 | -0.6 | -0.3 | -0.1 | 0.2 | 0.3 | 0.4 | 0.9 | 1.4 | 2.8 | 3 | 4.8 | 7.1 | 8.9 | -1 | -0.8 | -0.5 | -0.3 | 0 | 0.3 | 0.4 | 0.5 | 1 | 1.6 | 3 | 3.2 | 5.2 | 7.6 | 9.6 | -0.9 | -0.7 | -0.4 | -0.1 | 0.2 | 0.5 | 0.6 | 0.7 | 1.2 | 1.8 | 3.3 | 3.5 | 5.6 | 8.3 | 10.3 | -0.7 | -0.6 | -0.2 | 0 | 0.3 | 0.7 | 0.8 | 0.9 | 1.4 | 2.1 | 3.7 | 3.9 | 6.1 | 8.9 | 11.2 | -0.6 | -0.4 | 0 | 0.2 | 0.5 | 0.9 | 1 | 1.1 | 1.7 | 2.4 | 4.1 | 4.3 | 6.7 | 9.6 | 12 | -0.4 | -0.3 | 0 | 0.4 | 0.7 | 1.1 | 1.2 | 1.3 | 1.9 | 2.7 | 4.4 | 4.6 | 7.1 | 10.2 | 12.7
J-SF03 (abs.) | -3.9 | -3.8 | -3.6 | -3.4 | -3.2 | -3 | -2.9 | -2.8 | -2.5 | -2 | -0.9 | -0.8 | 0.7 | 2.4 | 3.8 | -3.7 | -3.6 | -3.3 | -3.1 | -2.9 | -2.7 | -2.6 | -2.5 | -2.1 | -1.7 | -0.5 | -0.4 | 1.2 | 3.1 | 4.5 | -3.4 | -3.3 | -3 | -2.8 | -2.6 | -2.3 | -2.2 | -2.1 | -1.7 | -1.2 | 0 | 0.2 | 1.9 | 3.9 | 5.6 | -3.1 | -2.9 | -2.7 | -2.4 | -2.2 | -1.9 | -1.8 | -1.7 | -1.3 | -0.7 | 0.6 | 0.8 | 2.6 | 4.8 | 6.6 | -2.7 | -2.6 | -2.3 | -2.1 | -1.8 | -1.5 | -1.4 | -1.3 | -0.9 | -0.2 | 1.1 | 1.3 | 3.3 | 5.7 | 7.6 | -2.4 | -2.3 | -2 | -1.7 | -1.4 | -1.1 | -1 | -0.9 | -0.4 | 0.2 | 1.7 | 1.9 | 4 | 6.6 | 8.6 | -2.1 | -2 | -1.6 | -1.4 | -1.1 | -0.7 | -0.6 | -0.5 | 0 | 0.7 | 2.2 | 2.5 | 4.7 | 7.4 | 9.7 | -1.8 | -1.7 | -1.3 | -1 | -0.7 | -0.3 | -0.2 | -0.1 | 0.4 | 1.2 | 2.8 | 3 | 5.4 | 8.3 | 10.7 | -1.6 | -1.4 | -1 | -0.7 | -0.4 | 0 | 0.1 | 0.2 | 0.8 | 1.5 | 3.2 | 3.4 | 5.9 | 9 | 11.4
J-SF03HS (rel.) | -0.6 | -0.5 | -0.2 | 0 | 0.2 | 0.4 | 0.5 | 0.6 | 1 | 1.4 | 2.6 | 2.7 | 4.2 | 6 | 7.4 | -0.8 | -0.7 | -0.4 | -0.2 | 0 | 0.3 | 0.4 | 0.4 | 0.8 | 1.4 | 2.5 | 2.7 | 4.3 | 6.2 | 7.7 | -0.9 | -0.8 | -0.5 | -0.3 | -0.1 | 0.2 | 0.3 | 0.4 | 0.8 | 1.3 | 2.6 | 2.8 | 4.5 | 6.6 | 8.2 | -1 | -0.9 | -0.6 | -0.3 | -0.1 | 0.2 | 0.3 | 0.4 | 0.9 | 1.4 | 2.8 | 3 | 4.8 | 7.1 | 8.9 | -1 | -0.8 | -0.5 | -0.3 | 0 | 0.3 | 0.4 | 0.5 | 1 | 1.6 | 3 | 3.2 | 5.2 | 7.6 | 9.6 | -0.9 | -0.7 | -0.4 | -0.1 | 0.2 | 0.5 | 0.6 | 0.7 | 1.2 | 1.8 | 3.3 | 3.5 | 5.6 | 8.3 | 10.3 | -0.7 | -0.6 | -0.2 | 0 | 0.3 | 0.7 | 0.8 | 0.9 | 1.4 | 2.1 | 3.7 | 3.9 | 6.1 | 8.9 | 11.2 | -0.6 | -0.4 | 0 | 0.2 | 0.5 | 0.9 | 1 | 1.1 | 1.7 | 2.4 | 4.1 | 4.3 | 6.7 | 9.6 | 12 | -0.4 | -0.3 | 0 | 0.4 | 0.7 | 1.1 | 1.2 | 1.3 | 1.9 | 2.7 | 4.4 | 4.6 | 7.1 | 10.2 | 12.7
J-SF03HS (abs.) | -3.9 | -3.8 | -3.6 | -3.4 | -3.2 | -3 | -2.9 | -2.8 | -2.5 | -2 | -0.9 | -0.8 | 0.7 | 2.4 | 3.8 | -3.7 | -3.6 | -3.3 | -3.1 | -2.9 | -2.7 | -2.6 | -2.5 | -2.1 | -1.7 | -0.5 | -0.4 | 1.2 | 3.1 | 4.5 | -3.4 | -3.3 | -3 | -2.8 | -2.6 | -2.3 | -2.2 | -2.1 | -1.7 | -1.2 | 0 | 0.2 | 1.9 | 3.9 | 5.6 | -3.1 | -2.9 | -2.7 | -2.4 | -2.2 | -1.9 | -1.8 | -1.7 | -1.3 | -0.7 | 0.6 | 0.8 | 2.6 | 4.8 | 6.6 | -2.7 | -2.6 | -2.3 | -2.1 | -1.8 | -1.5 | -1.4 | -1.3 | -0.9 | -0.2 | 1.1 | 1.3 | 3.3 | 5.7 | 7.6 | -2.4 | -2.3 | -2 | -1.7 | -1.4 | -1.1 | -1 | -0.9 | -0.4 | 0.2 | 1.7 | 1.9 | 4 | 6.6 | 8.6 | -2.1 | -2 | -1.6 | -1.4 | -1.1 | -0.7 | -0.6 | -0.5 | 0 | 0.7 | 2.2 | 2.5 | 4.7 | 7.4 | 9.7 | -1.8 | -1.7 | -1.3 | -1 | -0.7 | -0.3 | -0.2 | -0.1 | 0.4 | 1.2 | 2.8 | 3 | 5.4 | 8.3 | 10.7 | -1.6 | -1.4 | -1 | -0.7 | -0.4 | 0 | 0.1 | 0.2 | 0.8 | 1.5 | 3.2 | 3.4 | 5.9 | 9 | 11.4
J-SFS3 (rel.) | 0 | 0.1 | 0.4 | 0.5 | 0.7 | 0.9 | 1 | 1 | 1.4 | 1.8 | 2.7 | 2.8 | 3.9 | 5.3 | 6.5 | -0.2 | -0.1 | 0.2 | 0.4 | 0.5 | 0.7 | 0.8 | 0.9 | 1.2 | 1.7 | 2.7 | 2.8 | 4 | 5.4 | 6.7 | -0.4 | -0.2 | 0.1 | 0.2 | 0.4 | 0.7 | 0.7 | 0.8 | 1.2 | 1.7 | 2.7 | 2.8 | 4.1 | 5.8 | 7.1 | -0.4 | -0.2 | 0.1 | 0.2 | 0.4 | 0.7 | 0.7 | 0.8 | 1.2 | 1.7 | 2.8 | 3 | 4.4 | 6.2 | 7.7 | -0.4 | -0.2 | 0.1 | 0.3 | 0.5 | 0.7 | 0.8 | 0.9 | 1.3 | 1.9 | 3.1 | 3.2 | 4.7 | 6.6 | 8.3 | -0.3 | -0.1 | 0.2 | 0.4 | 0.6 | 0.9 | 1 | 1.1 | 1.5 | 2.1 | 3.3 | 3.5 | 5.1 | 7.2 | 9 | -0.2 | 0 | 0.3 | 0.5 | 0.8 | 1.1 | 1.1 | 1.2 | 1.7 | 2.3 | 3.6 | 3.8 | 5.6 | 7.8 | 9.7 | -0.1 | 0.1 | 0.5 | 0.7 | 1 | 1.3 | 1.4 | 1.5 | 2 | 2.6 | 4 | 4.2 | 6 | 8.4 | 10.4 | 0.1 | 0.2 | 0.6 | 0.8 | 1.1 | 1.4 | 1.5 | 1.6 | 2.1 | 2.8 | 4.3 | 4.5 | 6.4 | 8.9 | 11
J-SFS3 (abs.) | -3.2 | -3.1 | -2.8 | -2.7 | -2.6 | -2.4 | -2.3 | -2.3 | -1.9 | -1.5 | -0.7 | -0.5 | 0.5 | 1.8 | 3 | -3 | -2.9 | -2.6 | -2.5 | -2.3 | -2.1 | -2 | -2 | -1.6 | -1.2 | -0.3 | -0.2 | 1 | 2.4 | 3.7 | -2.7 | -2.6 | -2.3 | -2.1 | -2 | -1.8 | -1.7 | -1.6 | -1.2 | -0.8 | 0.2 | 0.4 | 1.6 | 3.2 | 4.6 | -2.4 | -2.3 | -2 | -1.8 | -1.6 | -1.4 | -1.3 | -1.2 | -0.9 | -0.3 | 0.7 | 0.9 | 2.2 | 4 | 5.5 | -2.1 | -2 | -1.7 | -1.5 | -1.3 | -1 | -0.9 | -0.9 | -0.5 | 0.1 | 1.2 | 1.4 | 2.9 | 4.8 | 6.4 | -1.8 | -1.7 | -1.3 | -1.2 | -0.9 | -0.7 | -0.6 | -0.5 | -0.1 | 0.5 | 1.7 | 1.9 | 3.5 | 5.6 | 7.3 | -1.5 | -1.4 | -1 | -0.8 | -0.6 | -0.3 | -0.2 | -0.1 | 0.3 | 0.9 | 2.2 | 2.4 | 4.1 | 6.3 | 8.2 | -1.2 | -1.1 | -0.7 | -0.5 | -0.2 | 0.1 | 0.2 | 0.2 | 0.7 | 1.4 | 2.8 | 2.9 | 4.8 | 7.1 | 9.1 | -1 | -0.8 | -0.5 | -0.2 | 0 | 0.3 | 0.4 | 0.5 | 1 | 1.7 | 3.1 | 3.3 | 5.2 | 7.7 | 9.8
J-SFH1 (rel.) | -3.3 | -3.3 | -3.1 | -2.9 | -2.6 | -2.4 | -2.3 | -2.2 | -1.9 | -1.4 | -0.3 | -0.2 | 1.4 | 3.4 | 4.8 | -3.5 | -3.5 | -3.4 | -3.1 | -2.9 | -2.6 | -2.5 | -2.5 | -2.1 | -1.6 | -0.5 | -0.3 | 1.4 | 3.5 | 5 | -3.8 | -3.8 | -3.6 | -3.3 | -3.1 | -2.8 | -2.7 | -2.6 | -2.2 | -1.7 | -0.6 | -0.4 | 1.4 | 3.7 | 5.4 | -3.9 | -3.9 | -3.7 | -3.5 | -3.2 | -2.9 | -2.8 | -2.7 | -2.3 | -1.8 | -0.5 | -0.3 | 1.6 | 4 | 5.9 | -4 | -4 | -3.8 | -3.5 | -3.2 | -2.9 | -2.8 | -2.7 | -2.3 | -1.7 | -0.4 | -0.2 | 1.8 | 4.4 | 6.5 | -4 | -4 | -3.7 | -3.5 | -3.2 | -2.9 | -2.8 | -2.7 | -2.2 | -1.6 | -0.2 | 0 | 2.1 | 4.9 | 7.2 | -4 | -4 | -3.7 | -3.4 | -3.1 | -2.8 | -2.7 | -2.6 | -2.1 | -1.5 | 0 | 0.2 | 2.4 | 5.4 | 7.8 | -3.9 | -3.9 | -3.6 | -3.3 | -3 | -2.7 | -2.6 | -2.5 | -2 | -1.3 | 0.2 | 0.4 | 2.8 | 6 | 8.6 | -3.9 | -3.8 | -3.6 | -3.3 | -2.9 | -2.6 | -2.5 | -2.4 | -1.8 | -1.2 | 0.4 | 0.6 | 3.1 | 6.4 | 9.1
J-SFH1 (abs.) | -6.5 | -6.5 | -6.4 | -6.2 | -6 | -5.7 | -5.6 | -5.6 | -5.2 | -4.8 | -3.8 | -3.6 | -2.1 | -0.2 | 1.2 | -6.4 | -6.4 | -6.2 | -6 | -5.8 | -5.5 | -5.4 | -5.4 | -5 | -4.5 | -3.5 | -3.3 | -1.7 | 0.4 | 1.9 | -6.2 | -6.2 | -6 | -5.8 | -5.5 | -5.2 | -5.2 | -5.1 | -4.7 | -4.2 | -3.1 | -2.9 | -1.1 | 1.1 | 2.8 | -6 | -5.9 | -5.7 | -5.5 | -5.3 | -5 | -4.9 | -4.8 | -4.4 | -3.9 | -2.7 | -2.5 | -0.6 | 1.8 | 3.7 | -5.7 | -5.7 | -5.5 | -5.3 | -5 | -4.7 | -4.6 | -4.5 | -4.1 | -3.6 | -2.3 | -2.1 | -0.1 | 2.5 | 4.6 | -5.5 | -5.5 | -5.3 | -5 | -4.7 | -4.4 | -4.3 | -4.2 | -3.8 | -3.2 | -1.9 | -1.7 | 0.5 | 3.2 | 5.5 | -5.3 | -5.3 | -5.1 | -4.8 | -4.5 | -4.2 | -4.1 | -4 | -3.5 | -2.9 | -1.5 | -1.2 | 1 | 4 | 6.4 | -5.1 | -5.1 | -4.8 | -4.5 | -4.2 | -3.9 | -3.8 | -3.7 | -3.2 | -2.6 | -1.1 | -0.8 | 1.5 | 4.7 | 7.3 | -5 | -4.9 | -4.7 | -4.4 | -4 | -3.7 | -3.6 | -3.5 | -3 | -2.3 | -0.8 | -0.5 | 1.9 | 5.2 | 7.9
J-SFH1HS (rel.) | -3.3 | -3.3 | -3.1 | -2.9 | -2.6 | -2.4 | -2.3 | -2.2 | -1.9 | -1.4 | -0.3 | -0.2 | 1.4 | 3.4 | 4.8 | -3.5 | -3.5 | -3.4 | -3.1 | -2.9 | -2.6 | -2.5 | -2.5 | -2.1 | -1.6 | -0.5 | -0.3 | 1.4 | 3.5 | 5 | -3.8 | -3.8 | -3.6 | -3.3 | -3.1 | -2.8 | -2.7 | -2.6 | -2.2 | -1.7 | -0.6 | -0.4 | 1.4 | 3.7 | 5.4 | -3.9 | -3.9 | -3.7 | -3.5 | -3.2 | -2.9 | -2.8 | -2.7 | -2.3 | -1.8 | -0.5 | -0.3 | 1.6 | 4 | 5.9 | -4 | -4 | -3.8 | -3.5 | -3.2 | -2.9 | -2.8 | -2.7 | -2.3 | -1.7 | -0.4 | -0.2 | 1.8 | 4.4 | 6.5 | -4 | -4 | -3.7 | -3.5 | -3.2 | -2.9 | -2.8 | -2.7 | -2.2 | -1.6 | -0.2 | 0 | 2.1 | 4.9 | 7.2 | -4 | -4 | -3.7 | -3.4 | -3.1 | -2.8 | -2.7 | -2.6 | -2.1 | -1.5 | 0 | 0.2 | 2.4 | 5.4 | 7.8 | -3.9 | -3.9 | -3.6 | -3.3 | -3 | -2.7 | -2.6 | -2.5 | -2 | -1.3 | 0.2 | 0.4 | 2.8 | 6 | 8.6 | -3.9 | -3.8 | -3.6 | -3.3 | -2.9 | -2.6 | -2.5 | -2.4 | -1.8 | -1.2 | 0.4 | 0.6 | 3.1 | 6.4 | 9.1
J-SFH1HS (abs.) | -6.5 | -6.5 | -6.4 | -6.2 | -6 | -5.7 | -5.6 | -5.6 | -5.2 | -4.8 | -3.8 | -3.6 | -2.1 | -0.2 | 1.2 | -6.4 | -6.4 | -6.2 | -6 | -5.8 | -5.5 | -5.4 | -5.4 | -5 | -4.5 | -3.5 | -3.3 | -1.7 | 0.4 | 1.9 | -6.2 | -6.2 | -6 | -5.8 | -5.5 | -5.2 | -5.2 | -5.1 | -4.7 | -4.2 | -3.1 | -2.9 | -1.1 | 1.1 | 2.8 | -6 | -5.9 | -5.7 | -5.5 | -5.3 | -5 | -4.9 | -4.8 | -4.4 | -3.9 | -2.7 | -2.5 | -0.6 | 1.8 | 3.7 | -5.7 | -5.7 | -5.5 | -5.3 | -5 | -4.7 | -4.6 | -4.5 | -4.1 | -3.6 | -2.3 | -2.1 | -0.1 | 2.5 | 4.6 | -5.5 | -5.5 | -5.3 | -5 | -4.7 | -4.4 | -4.3 | -4.2 | -3.8 | -3.2 | -1.9 | -1.7 | 0.5 | 3.2 | 5.5 | -5.3 | -5.3 | -5.1 | -4.8 | -4.5 | -4.2 | -4.1 | -4 | -3.5 | -2.9 | -1.5 | -1.2 | 1 | 4 | 6.4 | -5.1 | -5.1 | -4.8 | -4.5 | -4.2 | -3.9 | -3.8 | -3.7 | -3.2 | -2.6 | -1.1 | -0.8 | 1.5 | 4.7 | 7.3 | -5 | -4.9 | -4.7 | -4.4 | -4 | -3.7 | -3.6 | -3.5 | -3 | -2.3 | -0.8 | -0.5 | 1.9 | 5.2 | 7.9
J-SFH2 (rel.) | -2.8 | -2.8 | -2.6 | -2.4 | -2.1 | -1.9 | -1.8 | -1.7 | -1.4 | -0.9 | 0.2 | 0.3 | 1.9 | 3.8 | 5.3 | -3 | -3 | -2.8 | -2.6 | -2.3 | -2.1 | -2 | -1.9 | -1.5 | -1 | 0.1 | 0.3 | 1.9 | 4 | 5.6 | -3.2 | -3.2 | -2.9 | -2.7 | -2.5 | -2.2 | -2.1 | -2 | -1.6 | -1.1 | 0.1 | 0.3 | 2.1 | 4.4 | 6.1 | -3.3 | -3.2 | -3 | -2.7 | -2.5 | -2.2 | -2.1 | -2 | -1.6 | -1 | 0.3 | 0.5 | 2.4 | 4.8 | 6.8 | -3.3 | -3.2 | -3 | -2.7 | -2.4 | -2.1 | -2 | -1.9 | -1.5 | -0.9 | 0.5 | 0.7 | 2.8 | 5.4 | 7.5 | -3.2 | -3.2 | -2.9 | -2.6 | -2.3 | -2 | -1.9 | -1.8 | -1.3 | -0.7 | 0.8 | 1 | 3.2 | 6 | 8.3 | -3.1 | -3.1 | -2.8 | -2.5 | -2.2 | -1.8 | -1.7 | -1.6 | -1.1 | -0.5 | 1.1 | 1.3 | 3.6 | 6.7 | 9.2 | -3 | -2.9 | -2.6 | -2.3 | -2 | -1.6 | -1.5 | -1.4 | -0.9 | -0.2 | 1.4 | 1.7 | 4.1 | 7.4 | 10 | -2.9 | -2.8 | -2.5 | -2.2 | -1.8 | -1.5 | -1.4 | -1.2 | -0.7 | 0 | 1.7 | 2 | 4.5 | 7.9 | 10.7
J-SFH2 (abs.) | -6.2 | -6.1 | -5.9 | -5.7 | -5.5 | -5.3 | -5.2 | -5.2 | -4.8 | -4.4 | -3.4 | -3.2 | -1.7 | 0.2 | 1.6 | -6 | -5.9 | -5.7 | -5.5 | -5.3 | -5 | -5 | -4.9 | -4.5 | -4.1 | -3 | -2.8 | -1.2 | 0.8 | 2.4 | -5.7 | -5.6 | -5.4 | -5.2 | -4.9 | -4.7 | -4.6 | -4.5 | -4.1 | -3.6 | -2.4 | -2.3 | -0.5 | 1.7 | 3.5 | -5.4 | -5.3 | -5.1 | -4.9 | -4.6 | -4.3 | -4.2 | -4.2 | -3.7 | -3.2 | -1.9 | -1.7 | 0.1 | 2.6 | 4.5 | -5.1 | -5 | -4.8 | -4.5 | -4.3 | -4 | -3.9 | -3.8 | -3.3 | -2.8 | -1.4 | -1.2 | 0.8 | 3.4 | 5.5 | -4.8 | -4.7 | -4.5 | -4.2 | -3.9 | -3.6 | -3.5 | -3.4 | -2.9 | -2.3 | -0.9 | -0.7 | 1.5 | 4.3 | 6.6 | -4.5 | -4.4 | -4.2 | -3.9 | -3.6 | -3.2 | -3.1 | -3 | -2.5 | -1.9 | -0.4 | -0.1 | 2.2 | 5.2 | 7.6 | -4.2 | -4.2 | -3.8 | -3.6 | -3.2 | -2.9 | -2.8 | -2.7 | -2.2 | -1.5 | 0.2 | 0.4 | 2.8 | 6 | 8.7 | -4 | -3.9 | -3.6 | -3.3 | -3 | -2.6 | -2.5 | -2.4 | -1.9 | -1.1 | 0.5 | 0.8 | 3.3 | 6.7 | 9.5
J-SFH4 (rel.) | -2.9 | -2.9 | -2.7 | -2.5 | -2.3 | -2.1 | -2 | -1.9 | -1.6 | -1.2 | -0.4 | -0.2 | 1.1 | 3 | 4.4 | -3.3 | -3.3 | -3.1 | -2.9 | -2.6 | -2.4 | -2.3 | -2.2 | -1.9 | -1.5 | -0.6 | -0.5 | 1 | 3 | 4.5 | -3.6 | -3.6 | -3.4 | -3.2 | -3 | -2.7 | -2.6 | -2.6 | -2.2 | -1.8 | -0.8 | -0.7 | 0.9 | 3.1 | 4.8 | -3.9 | -3.9 | -3.7 | -3.5 | -3.2 | -2.9 | -2.9 | -2.8 | -2.4 | -2 | -0.9 | -0.7 | 1 | 3.3 | 5.1 | -4.2 | -4.1 | -3.9 | -3.7 | -3.4 | -3.1 | -3 | -2.9 | -2.6 | -2.1 | -0.9 | -0.8 | 1.1 | 3.6 | 5.6 | -4.3 | -4.3 | -4.1 | -3.8 | -3.5 | -3.2 | -3.1 | -3 | -2.6 | -2.1 | -0.9 | -0.7 | 1.2 | 3.9 | 6.1 | -4.5 | -4.4 | -4.2 | -3.9 | -3.6 | -3.3 | -3.2 | -3.1 | -2.7 | -2.1 | -0.8 | -0.6 | 1.4 | 4.3 | 6.6 | -4.6 | -4.5 | -4.3 | -4 | -3.7 | -3.3 | -3.2 | -3.2 | -2.7 | -2.1 | -0.7 | -0.5 | 1.7 | 4.7 | 7.2 | -4.6 | -4.6 | -4.4 | -4 | -3.7 | -3.4 | -3.3 | -3.2 | -2.7 | -2.1 | -0.7 | -0.4 | 1.9 | 5 | 7.6
J-SFH4 (abs.) | -5.9 | -5.9 | -5.7 | -5.6 | -5.3 | -5.1 | -5.1 | -5 | -4.7 | -4.4 | -3.5 | -3.4 | -2.1 | -0.3 | 1.1 | -5.9 | -5.9 | -5.7 | -5.5 | -5.3 | -5 | -5 | -4.9 | -4.6 | -4.2 | -3.3 | -3.2 | -1.8 | 0.2 | 1.7 | -5.8 | -5.8 | -5.7 | -5.4 | -5.2 | -5 | -4.9 | -4.8 | -4.5 | -4.1 | -3.1 | -3 | -1.4 | 0.7 | 2.4 | -5.8 | -5.8 | -5.6 | -5.4 | -5.1 | -4.9 | -4.8 | -4.7 | -4.4 | -3.9 | -2.9 | -2.7 | -1 | 1.3 | 3.1 | -5.8 | -5.8 | -5.5 | -5.3 | -5 | -4.8 | -4.7 | -4.6 | -4.2 | -3.7 | -2.6 | -2.5 | -0.6 | 1.8 | 3.8 | -5.7 | -5.7 | -5.5 | -5.2 | -5 | -4.7 | -4.6 | -4.5 | -4.1 | -3.6 | -2.4 | -2.2 | -0.3 | 2.4 | 4.6 | -5.7 | -5.7 | -5.4 | -5.2 | -4.9 | -4.6 | -4.5 | -4.4 | -4 | -3.4 | -2.1 | -1.9 | 0.1 | 3 | 5.3 | -5.7 | -5.7 | -5.4 | -5.1 | -4.8 | -4.5 | -4.4 | -4.3 | -3.8 | -3.3 | -1.9 | -1.7 | 0.5 | 3.5 | 6 | -5.7 | -5.6 | -5.3 | -5.1 | -4.7 | -4.4 | -4.3 | -4.2 | -3.7 | -3.1 | -1.7 | -1.5 | 0.8 | 3.9 | 6.6
J-SFH5 (rel.) | -2.1 | -2.1 | -1.9 | -1.7 | -1.5 | -1.2 | -1.2 | -1.1 | -0.7 | -0.3 | 0.6 | 0.7 | 2.1 | 4 | 5.6 | -2.3 | -2.3 | -2.1 | -1.8 | -1.6 | -1.4 | -1.3 | -1.2 | -0.9 | -0.4 | 0.6 | 0.7 | 2.2 | 4.3 | 5.9 | -2.4 | -2.4 | -2.2 | -1.9 | -1.7 | -1.4 | -1.3 | -1.3 | -0.9 | -0.4 | 0.7 | 0.8 | 2.5 | 4.7 | 6.5 | -2.5 | -2.4 | -2.2 | -1.9 | -1.7 | -1.4 | -1.3 | -1.2 | -0.8 | -0.3 | 0.9 | 1 | 2.8 | 5.2 | 7.2 | -2.4 | -2.4 | -2.1 | -1.9 | -1.6 | -1.3 | -1.2 | -1.1 | -0.7 | -0.1 | 1.1 | 1.3 | 3.2 | 5.8 | 7.9 | -2.3 | -2.3 | -2 | -1.7 | -1.5 | -1.1 | -1 | -0.9 | -0.5 | 0.1 | 1.4 | 1.6 | 3.6 | 6.4 | 8.8 | -2.2 | -2.2 | -1.9 | -1.6 | -1.3 | -0.9 | -0.8 | -0.7 | -0.2 | 0.4 | 1.8 | 2 | 4.1 | 7.1 | 9.6 | -2.1 | -2 | -1.7 | -1.4 | -1.1 | -0.7 | -0.6 | -0.5 | 0 | 0.7 | 2.2 | 2.4 | 4.7 | 7.8 | 10.5 | -1.9 | -1.9 | -1.6 | -1.2 | -0.9 | -0.5 | -0.4 | -0.3 | 0.2 | 0.9 | 2.5 | 2.7 | 5.1 | 8.4 | 11.2
J-SFH5 (abs.) | -5.3 | -5.3 | -5.1 | -4.9 | -4.7 | -4.5 | -4.4 | -4.3 | -4 | -3.6 | -2.7 | -2.6 | -1.2 | 0.6 | 2.1 | -5 | -5 | -4.8 | -4.6 | -4.4 | -4.2 | -4.1 | -4 | -3.7 | -3.3 | -2.3 | -2.2 | -0.7 | 1.3 | 2.9 | -4.7 | -4.7 | -4.5 | -4.3 | -4.1 | -3.8 | -3.7 | -3.6 | -3.3 | -2.8 | -1.8 | -1.6 | 0 | 2.2 | 4 | -4.4 | -4.4 | -4.2 | -3.9 | -3.7 | -3.4 | -3.3 | -3.2 | -2.9 | -2.4 | -1.2 | -1.1 | 0.7 | 3 | 5 | -4.1 | -4.1 | -3.8 | -3.6 | -3.3 | -3 | -2.9 | -2.9 | -2.4 | -1.9 | -0.7 | -0.5 | 1.4 | 3.9 | 6.1 | -3.8 | -3.8 | -3.5 | -3.3 | -3 | -2.6 | -2.6 | -2.5 | -2 | -1.4 | -0.1 | 0.1 | 2.1 | 4.8 | 7.1 | -3.5 | -3.5 | -3.2 | -2.9 | -2.6 | -2.3 | -2.2 | -2.1 | -1.6 | -1 | 0.4 | 0.6 | 2.8 | 5.7 | 8.2 | -3.2 | -3.2 | -2.9 | -2.6 | -2.2 | -1.9 | -1.8 | -1.7 | -1.2 | -0.5 | 0.9 | 1.2 | 3.4 | 6.6 | 9.2 | -3 | -2.9 | -2.6 | -2.3 | -2 | -1.6 | -1.5 | -1.4 | -0.9 | -0.2 | 1.4 | 1.6 | 4 | 7.2 | 10
J-SFH6 (rel.) | -3.4 | -3.3 | -3.1 | -2.9 | -2.7 | -2.5 | -2.5 | -2.4 | -2.1 | -1.7 | -0.8 | -0.6 | 0.7 | 2.5 | 4 | -3.6 | -3.6 | -3.4 | -3.2 | -3 | -2.8 | -2.7 | -2.6 | -2.3 | -1.9 | -0.9 | -0.8 | 0.6 | 2.6 | 4.2 | -3.9 | -3.8 | -3.6 | -3.4 | -3.2 | -3 | -2.9 | -2.8 | -2.5 | -2 | -1 | -0.8 | 0.7 | 2.8 | 4.6 | -4.1 | -4 | -3.7 | -3.5 | -3.3 | -3.1 | -3 | -2.9 | -2.5 | -2.1 | -0.9 | -0.8 | 0.9 | 3.1 | 5.1 | -4.2 | -4.1 | -3.8 | -3.6 | -3.4 | -3.1 | -3 | -2.9 | -2.5 | -2 | -0.8 | -0.7 | 1.1 | 3.6 | 5.6 | -4.2 | -4.1 | -3.9 | -3.6 | -3.4 | -3.1 | -3 | -2.9 | -2.5 | -1.9 | -0.7 | -0.5 | 1.4 | 4 | 6.2 | -4.2 | -4.1 | -3.8 | -3.6 | -3.3 | -3 | -2.9 | -2.9 | -2.4 | -1.8 | -0.5 | -0.3 | 1.8 | 4.5 | 6.9 | -4.2 | -4.1 | -3.8 | -3.5 | -3.3 | -2.9 | -2.8 | -2.8 | -2.3 | -1.7 | -0.2 | 0 | 2.1 | 5.1 | 7.6 | -4.2 | -4.1 | -3.8 | -3.5 | -3.2 | -2.9 | -2.8 | -2.7 | -2.2 | -1.5 | -0.1 | 0.2 | 2.4 | 5.5 | 8.2
J-SFH6 (abs.) | -6.4 | -6.4 | -6.2 | -6 | -5.9 | -5.7 | -5.6 | -5.6 | -5.3 | -4.9 | -4 | -3.9 | -2.6 | -0.9 | 0.6 | -6.3 | -6.3 | -6.1 | -5.9 | -5.7 | -5.5 | -5.4 | -5.4 | -5.1 | -4.7 | -3.7 | -3.6 | -2.2 | -0.3 | 1.2 | -6.2 | -6.1 | -5.9 | -5.7 | -5.5 | -5.3 | -5.2 | -5.1 | -4.8 | -4.4 | -3.3 | -3.2 | -1.7 | 0.4 | 2.1 | -6 | -5.9 | -5.7 | -5.5 | -5.3 | -5 | -5 | -4.9 | -4.5 | -4 | -3 | -2.8 | -1.2 | 1.1 | 3 | -5.8 | -5.7 | -5.5 | -5.3 | -5.1 | -4.8 | -4.7 | -4.6 | -4.3 | -3.7 | -2.6 | -2.4 | -0.6 | 1.8 | 3.8 | -5.7 | -5.6 | -5.3 | -5.1 | -4.9 | -4.6 | -4.5 | -4.4 | -4 | -3.4 | -2.2 | -2 | -0.1 | 2.5 | 4.7 | -5.5 | -5.4 | -5.1 | -4.9 | -4.6 | -4.3 | -4.2 | -4.2 | -3.7 | -3.1 | -1.8 | -1.6 | 0.4 | 3.2 | 5.5 | -5.3 | -5.2 | -4.9 | -4.7 | -4.4 | -4.1 | -4 | -3.9 | -3.4 | -2.8 | -1.4 | -1.2 | 0.9 | 3.9 | 6.4 | -5.2 | -5.1 | -4.8 | -4.5 | -4.3 | -3.9 | -3.8 | -3.7 | -3.2 | -2.6 | -1.1 | -0.9 | 1.3 | 4.4 | 7
J-SFH8 (rel.) | -4.4 | -4.3 | -4.2 | -4 | -3.9 | -3.7 | -3.7 | -3.6 | -3.4 | -3 | -2.3 | -2.2 | -1.1 | 0.3 | 1.4 | -4.8 | -4.8 | -4.6 | -4.5 | -4.3 | -4.1 | -4.1 | -4 | -3.8 | -3.4 | -2.7 | -2.6 | -1.4 | 0.1 | 1.3 | -5.3 | -5.3 | -5.1 | -5 | -4.8 | -4.6 | -4.6 | -4.5 | -4.2 | -3.9 | -3.1 | -3 | -1.7 | -0.1 | 1.2 | -5.8 | -5.7 | -5.6 | -5.4 | -5.2 | -5 | -4.9 | -4.9 | -4.6 | -4.2 | -3.4 | -3.2 | -1.9 | -0.2 | 1.3 | -6.1 | -6.1 | -5.9 | -5.7 | -5.5 | -5.3 | -5.3 | -5.2 | -4.9 | -4.5 | -3.6 | -3.5 | -2.1 | -0.2 | 1.4 | -6.4 | -6.4 | -6.2 | -6 | -5.8 | -5.6 | -5.5 | -5.5 | -5.1 | -4.7 | -3.8 | -3.6 | -2.1 | -0.1 | 1.5 | -6.7 | -6.6 | -6.4 | -6.3 | -6.1 | -5.8 | -5.7 | -5.7 | -5.3 | -4.9 | -3.9 | -3.8 | -2.2 | 0 | 1.7 | -6.9 | -6.9 | -6.7 | -6.5 | -6.3 | -6 | -5.9 | -5.9 | -5.5 | -5.1 | -4 | -3.9 | -2.2 | 0.1 | 2 | -7.1 | -7.1 | -6.9 | -6.6 | -6.4 | -6.2 | -6.1 | -6 | -5.6 | -5.2 | -4.1 | -3.9 | -2.2 | 0.2 | 2.2
J-SFH8 (abs.) | -7.3 | -7.3 | -7.2 | -7 | -6.9 | -6.7 | -6.7 | -6.6 | -6.4 | -6.1 | -5.4 | -5.3 | -4.2 | -2.9 | -1.8 | -7.4 | -7.4 | -7.2 | -7.1 | -6.9 | -6.7 | -6.7 | -6.6 | -6.4 | -6.1 | -5.4 | -5.2 | -4.1 | -2.7 | -1.5 | -7.5 | -7.5 | -7.3 | -7.2 | -7 | -6.8 | -6.8 | -6.7 | -6.4 | -6.1 | -5.3 | -5.2 | -4 | -2.4 | -1.1 | -7.6 | -7.6 | -7.4 | -7.2 | -7.1 | -6.9 | -6.8 | -6.8 | -6.5 | -6.1 | -5.3 | -5.2 | -3.9 | -2.1 | -0.7 | -7.7 | -7.7 | -7.5 | -7.3 | -7.1 | -6.9 | -6.9 | -6.8 | -6.5 | -6.1 | -5.2 | -5.1 | -3.7 | -1.9 | -0.3 | -7.8 | -7.8 | -7.6 | -7.4 | -7.2 | -7 | -6.9 | -6.9 | -6.5 | -6.1 | -5.2 | -5.1 | -3.6 | -1.6 | 0.1 | -7.9 | -7.9 | -7.7 | -7.5 | -7.3 | -7.1 | -7 | -6.9 | -6.6 | -6.2 | -5.2 | -5 | -3.5 | -1.3 | 0.4 | -8 | -8 | -7.8 | -7.6 | -7.4 | -7.1 | -7 | -7 | -6.6 | -6.2 | -5.1 | -5 | -3.3 | -1.1 | 0.8 | -8.1 | -8 | -7.8 | -7.6 | -7.4 | -7.2 | -7.1 | -7 | -6.7 | -6.2 | -5.1 | -4.9 | -3.2 | -0.9 | 1.1
J-SFH9 (rel.) | -1.7 | -1.6 | -1.4 | -1.2 | -1 | -0.7 | -0.6 | -0.5 | -0.1 | 0.4 | 1.5 | 1.7 | 3.5 | 5.9 | 8 | -1.9 | -1.8 | -1.5 | -1.3 | -1.1 | -0.8 | -0.7 | -0.6 | -0.2 | 0.3 | 1.6 | 1.8 | 3.7 | 6.3 | 8.6 | -2 | -1.9 | -1.6 | -1.4 | -1.1 | -0.8 | -0.7 | -0.6 | -0.2 | 0.4 | 1.8 | 1.9 | 4 | 7 | 9.4 | -1.9 | -1.9 | -1.6 | -1.3 | -1 | -0.7 | -0.6 | -0.5 | 0 | 0.6 | 2 | 2.2 | 4.5 | 7.7 | 10.4 | -1.9 | -1.8 | -1.5 | -1.2 | -0.9 | -0.5 | -0.4 | -0.3 | 0.2 | 0.8 | 2.4 | 2.6 | 5.1 | 8.5 | 11.5 | -1.7 | -1.6 | -1.3 | -1 | -0.7 | -0.3 | -0.2 | -0.1 | 0.4 | 1.1 | 2.8 | 3 | 5.7 | 9.4 | 12.7 | -1.6 | -1.4 | -1.1 | -0.8 | -0.4 | -0.1 | 0.1 | 0.2 | 0.7 | 1.5 | 3.3 | 3.5 | 6.3 | 10.3 | 13.8 | -1.4 | -1.2 | -0.8 | -0.5 | -0.2 | 0.2 | 0.4 | 0.5 | 1.1 | 1.9 | 3.7 | 4 | 7 | 11.3 | 15.1 | -1.2 | -1.1 | -0.7 | -0.3 | 0 | 0.5 | 0.6 | 0.7 | 1.3 | 2.2 | 4.1 | 4.4 | 7.5 | 12 | 16
J-SFH9 (abs.) | -4.9 | -4.9 | -4.7 | -4.5 | -4.2 | -4 | -3.9 | -3.8 | -3.5 | -3 | -1.9 | -1.7 | 0 | 2.4 | 4.4 | -4.7 | -4.6 | -4.4 | -4.2 | -3.9 | -3.7 | -3.6 | -3.5 | -3.1 | -2.6 | -1.4 | -1.2 | 0.7 | 3.3 | 5.5 | -4.3 | -4.2 | -4 | -3.8 | -3.5 | -3.2 | -3.1 | -3 | -2.6 | -2 | -0.7 | -0.5 | 1.5 | 4.4 | 6.8 | -4 | -3.9 | -3.6 | -3.4 | -3.1 | -2.8 | -2.7 | -2.6 | -2.1 | -1.5 | -0.1 | 0.1 | 2.3 | 5.5 | 8.2 | -3.6 | -3.5 | -3.2 | -2.9 | -2.7 | -2.3 | -2.2 | -2.1 | -1.6 | -1 | 0.6 | 0.8 | 3.2 | 6.6 | 9.6 | -3.2 | -3.2 | -2.8 | -2.5 | -2.2 | -1.9 | -1.8 | -1.7 | -1.1 | -0.4 | 1.2 | 1.4 | 4 | 7.7 | 11 | -2.9 | -2.8 | -2.4 | -2.1 | -1.8 | -1.4 | -1.3 | -1.2 | -0.6 | 0.1 | 1.8 | 2.1 | 4.9 | 8.9 | 12.4 | -2.5 | -2.4 | -2.1 | -1.7 | -1.4 | -1 | -0.9 | -0.7 | -0.1 | 0.6 | 2.5 | 2.8 | 5.7 | 10 | 13.8 | -2.3 | -2.2 | -1.8 | -1.4 | -1.1 | -0.6 | -0.5 | -0.4 | 0.2 | 1 | 3 | 3.3 | 6.4 | 10.8 | 14.8
J-LAK7 (rel.) | 2.1 | 2.1 | 2.2 | 2.3 | 2.4 | 2.5 | 2.5 | 2.5 | 2.6 | 2.8 | 3 | 3 | 3.3 | 3.6 | 3.7 | 1.9 | 1.9 | 2 | 2.1 | 2.2 | 2.3 | 2.3 | 2.3 | 2.4 | 2.6 | 2.8 | 2.9 | 3.1 | 3.4 | 3.6 | 1.7 | 1.8 | 1.9 | 1.9 | 2 | 2.1 | 2.2 | 2.2 | 2.3 | 2.4 | 2.7 | 2.7 | 3 | 3.3 | 3.5 | 1.7 | 1.7 | 1.8 | 1.9 | 2 | 2.1 | 2.1 | 2.1 | 2.3 | 2.4 | 2.7 | 2.7 | 3 | 3.3 | 3.5 | 1.7 | 1.7 | 1.8 | 1.9 | 2 | 2.1 | 2.1 | 2.2 | 2.3 | 2.4 | 2.7 | 2.8 | 3.1 | 3.4 | 3.6 | 1.7 | 1.8 | 1.9 | 2 | 2.1 | 2.2 | 2.2 | 2.2 | 2.4 | 2.5 | 2.8 | 2.9 | 3.2 | 3.5 | 3.7 | 1.8 | 1.8 | 2 | 2.1 | 2.2 | 2.3 | 2.3 | 2.3 | 2.5 | 2.6 | 3 | 3 | 3.3 | 3.7 | 3.9 | 1.9 | 2 | 2.1 | 2.2 | 2.3 | 2.4 | 2.4 | 2.5 | 2.6 | 2.8 | 3.1 | 3.2 | 3.5 | 3.9 | 4.1 | 2 | 2.1 | 2.1 | 2.3 | 2.4 | 2.5 | 2.6 | 2.6 | 2.7 | 2.9 | 3.2 | 3.3 | 3.7 | 4 | 4.3
J-LAK7 (abs.) | -0.9 | -0.9 | -0.8 | -0.7 | -0.7 | -0.6 | -0.6 | -0.5 | -0.4 | -0.3 | -0.1 | -0.1 | 0.2 | 0.4 | 0.6 | -0.7 | -0.7 | -0.6 | -0.5 | -0.5 | -0.4 | -0.4 | -0.3 | -0.2 | -0.1 | 0.1 | 0.2 | 0.4 | 0.7 | 0.8 | -0.5 | -0.4 | -0.4 | -0.3 | -0.2 | -0.1 | -0.1 | -0.1 | 0.1 | 0.2 | 0.4 | 0.5 | 0.7 | 1 | 1.2 | -0.2 | -0.2 | -0.1 | 0 | 0.1 | 0.2 | 0.2 | 0.2 | 0.3 | 0.5 | 0.7 | 0.8 | 1.1 | 1.3 | 1.5 | 0.1 | 0.1 | 0.2 | 0.3 | 0.4 | 0.5 | 0.5 | 0.5 | 0.6 | 0.8 | 1.1 | 1.1 | 1.4 | 1.7 | 1.9 | 0.3 | 0.3 | 0.4 | 0.5 | 0.6 | 0.7 | 0.8 | 0.8 | 0.9 | 1.1 | 1.4 | 1.4 | 1.7 | 2 | 2.2 | 0.6 | 0.6 | 0.7 | 0.8 | 0.9 | 1 | 1 | 1.1 | 1.2 | 1.4 | 1.7 | 1.7 | 2 | 2.4 | 2.6 | 0.8 | 0.9 | 1 | 1.1 | 1.2 | 1.3 | 1.3 | 1.3 | 1.5 | 1.7 | 2 | 2 | 2.4 | 2.7 | 2.9 | 1 | 1.1 | 1.2 | 1.3 | 1.4 | 1.5 | 1.5 | 1.6 | 1.7 | 1.9 | 2.2 | 2.2 | 2.6 | 3 | 3.2
J-LAK7R (rel.) | 2.8 | 2.9 | 3 | 3 | 3.1 | 3.2 | 3.2 | 3.2 | 3.3 | 3.5 | 3.7 | 3.8 | 4 | 4.3 | 4.5 | 2.6 | 2.7 | 2.8 | 2.9 | 2.9 | 3 | 3 | 3.1 | 3.2 | 3.3 | 3.6 | 3.6 | 3.9 | 4.2 | 4.3 | 2.5 | 2.5 | 2.6 | 2.7 | 2.8 | 2.9 | 2.9 | 2.9 | 3 | 3.2 | 3.4 | 3.5 | 3.8 | 4.1 | 4.3 | 2.4 | 2.5 | 2.6 | 2.7 | 2.7 | 2.8 | 2.9 | 2.9 | 3 | 3.1 | 3.4 | 3.5 | 3.8 | 4.1 | 4.3 | 2.4 | 2.5 | 2.6 | 2.7 | 2.8 | 2.9 | 2.9 | 2.9 | 3 | 3.2 | 3.5 | 3.5 | 3.8 | 4.2 | 4.4 | 2.5 | 2.5 | 2.7 | 2.7 | 2.8 | 2.9 | 3 | 3 | 3.1 | 3.3 | 3.6 | 3.6 | 4 | 4.3 | 4.5 | 2.6 | 2.6 | 2.8 | 2.9 | 2.9 | 3 | 3.1 | 3.1 | 3.2 | 3.4 | 3.7 | 3.8 | 4.1 | 4.5 | 4.7 | 2.7 | 2.8 | 2.9 | 3 | 3.1 | 3.2 | 3.2 | 3.2 | 3.4 | 3.5 | 3.9 | 3.9 | 4.3 | 4.7 | 4.9 | 2.8 | 2.9 | 3 | 3.1 | 3.2 | 3.3 | 3.3 | 3.4 | 3.5 | 3.7 | 4 | 4.1 | 4.5 | 4.8 | 5.1
J-LAK7R (abs.) | -0.2 | -0.1 | -0.1 | 0 | 0.1 | 0.1 | 0.2 | 0.2 | 0.3 | 0.4 | 0.6 | 0.6 | 0.9 | 1.1 | 1.3 | 0 | 0.1 | 0.1 | 0.2 | 0.3 | 0.3 | 0.4 | 0.4 | 0.5 | 0.6 | 0.8 | 0.9 | 1.1 | 1.4 | 1.6 | 0.3 | 0.3 | 0.4 | 0.5 | 0.6 | 0.6 | 0.7 | 0.7 | 0.8 | 0.9 | 1.2 | 1.2 | 1.5 | 1.8 | 1.9 | 0.6 | 0.6 | 0.7 | 0.8 | 0.8 | 0.9 | 0.9 | 1 | 1.1 | 1.2 | 1.5 | 1.5 | 1.8 | 2.1 | 2.3 | 0.8 | 0.9 | 1 | 1 | 1.1 | 1.2 | 1.2 | 1.3 | 1.4 | 1.5 | 1.8 | 1.8 | 2.1 | 2.5 | 2.6 | 1.1 | 1.1 | 1.2 | 1.3 | 1.4 | 1.5 | 1.5 | 1.5 | 1.7 | 1.8 | 2.1 | 2.1 | 2.5 | 2.8 | 3 | 1.4 | 1.4 | 1.5 | 1.6 | 1.7 | 1.8 | 1.8 | 1.8 | 2 | 2.1 | 2.4 | 2.5 | 2.8 | 3.2 | 3.4 | 1.6 | 1.7 | 1.8 | 1.9 | 2 | 2.1 | 2.1 | 2.1 | 2.3 | 2.4 | 2.7 | 2.8 | 3.1 | 3.5 | 3.7 | 1.8 | 1.9 | 2 | 2.1 | 2.2 | 2.3 | 2.3 | 2.3 | 2.5 | 2.6 | 3 | 3 | 3.4 | 3.8 | 4
J-LAK8 (rel.) | 4.4 | 4.5 | 4.6 | 4.7 | 4.8 | 4.9 | 4.9 | 5 | 5.1 | 5.2 | 5.5 | 5.6 | 5.9 | 6.2 | 6.4 | 4.2 | 4.2 | 4.3 | 4.5 | 4.6 | 4.7 | 4.7 | 4.7 | 4.9 | 5 | 5.3 | 5.4 | 5.7 | 6 | 6.2 | 4 | 4 | 4.1 | 4.3 | 4.4 | 4.5 | 4.5 | 4.5 | 4.7 | 4.8 | 5.1 | 5.2 | 5.5 | 5.9 | 6.1 | 3.9 | 3.9 | 4 | 4.1 | 4.3 | 4.4 | 4.4 | 4.4 | 4.6 | 4.7 | 5.1 | 5.1 | 5.5 | 5.9 | 6.1 | 3.8 | 3.8 | 4 | 4.1 | 4.2 | 4.3 | 4.4 | 4.4 | 4.6 | 4.7 | 5.1 | 5.1 | 5.5 | 5.9 | 6.1 | 3.8 | 3.8 | 4 | 4.1 | 4.2 | 4.4 | 4.4 | 4.4 | 4.6 | 4.8 | 5.1 | 5.2 | 5.6 | 6 | 6.3 | 3.9 | 3.9 | 4 | 4.2 | 4.3 | 4.4 | 4.5 | 4.5 | 4.7 | 4.8 | 5.2 | 5.3 | 5.7 | 6.1 | 6.4 | 3.9 | 4 | 4.1 | 4.3 | 4.4 | 4.5 | 4.6 | 4.6 | 4.8 | 5 | 5.4 | 5.4 | 5.9 | 6.3 | 6.6 | 4 | 4 | 4.2 | 4.3 | 4.5 | 4.6 | 4.6 | 4.7 | 4.9 | 5.1 | 5.5 | 5.5 | 6 | 6.5 | 6.7
J-LAK8 (abs.) | 1.3 | 1.3 | 1.5 | 1.6 | 1.6 | 1.7 | 1.8 | 1.8 | 1.9 | 2 | 2.3 | 2.3 | 2.6 | 2.9 | 3.1 | 1.5 | 1.5 | 1.6 | 1.7 | 1.8 | 1.9 | 1.9 | 2 | 2.1 | 2.2 | 2.5 | 2.5 | 2.9 | 3.2 | 3.4 | 1.7 | 1.7 | 1.9 | 2 | 2.1 | 2.2 | 2.2 | 2.2 | 2.3 | 2.5 | 2.8 | 2.8 | 3.2 | 3.5 | 3.7 | 1.9 | 1.9 | 2.1 | 2.2 | 2.3 | 2.4 | 2.4 | 2.5 | 2.6 | 2.8 | 3.1 | 3.1 | 3.5 | 3.8 | 4 | 2.1 | 2.2 | 2.3 | 2.4 | 2.5 | 2.6 | 2.7 | 2.7 | 2.8 | 3 | 3.3 | 3.4 | 3.8 | 4.1 | 4.4 | 2.4 | 2.4 | 2.5 | 2.6 | 2.8 | 2.9 | 2.9 | 3 | 3.1 | 3.3 | 3.6 | 3.7 | 4.1 | 4.5 | 4.7 | 2.6 | 2.6 | 2.8 | 2.9 | 3 | 3.1 | 3.2 | 3.2 | 3.4 | 3.5 | 3.9 | 3.9 | 4.4 | 4.8 | 5 | 2.8 | 2.8 | 3 | 3.1 | 3.2 | 3.4 | 3.4 | 3.4 | 3.6 | 3.8 | 4.2 | 4.2 | 4.7 | 5.1 | 5.4 | 3 | 3 | 3.1 | 3.3 | 3.4 | 3.5 | 3.6 | 3.6 | 3.8 | 4 | 4.4 | 4.4 | 4.9 | 5.4 | 5.6
J-LAK9 (rel.) | 3.2 | 3.2 | 3.3 | 3.4 | 3.5 | 3.6 | 3.6 | 3.6 | 3.7 | 3.9 | 4.2 | 4.2 | 4.5 | 4.8 | 5 | 3 | 3 | 3.1 | 3.2 | 3.3 | 3.4 | 3.4 | 3.4 | 3.6 | 3.7 | 4 | 4 | 4.4 | 4.7 | 4.9 | 2.8 | 2.9 | 3 | 3.1 | 3.2 | 3.3 | 3.3 | 3.3 | 3.4 | 3.6 | 3.9 | 3.9 | 4.3 | 4.6 | 4.8 | 2.8 | 2.8 | 2.9 | 3 | 3.1 | 3.2 | 3.3 | 3.3 | 3.4 | 3.6 | 3.9 | 3.9 | 4.3 | 4.7 | 4.9 | 2.8 | 2.8 | 3 | 3.1 | 3.2 | 3.3 | 3.3 | 3.3 | 3.5 | 3.6 | 4 | 4 | 4.4 | 4.8 | 5 | 2.9 | 2.9 | 3 | 3.1 | 3.2 | 3.4 | 3.4 | 3.4 | 3.6 | 3.7 | 4.1 | 4.1 | 4.5 | 4.9 | 5.2 | 3 | 3 | 3.1 | 3.2 | 3.4 | 3.5 | 3.5 | 3.5 | 3.7 | 3.9 | 4.2 | 4.3 | 4.7 | 5.1 | 5.4 | 3.1 | 3.1 | 3.3 | 3.4 | 3.5 | 3.6 | 3.7 | 3.7 | 3.9 | 4 | 4.4 | 4.5 | 4.9 | 5.3 | 5.6 | 3.2 | 3.3 | 3.4 | 3.5 | 3.6 | 3.8 | 3.8 | 3.8 | 4 | 4.2 | 4.6 | 4.6 | 5.1 | 5.5 | 5.8
J-LAK9 (abs.) | 0.1 | 0.1 | 0.2 | 0.3 | 0.4 | 0.5 | 0.5 | 0.5 | 0.6 | 0.7 | 1 | 1 | 1.3 | 1.6 | 1.8 | 0.3 | 0.3 | 0.4 | 0.5 | 0.6 | 0.7 | 0.7 | 0.7 | 0.8 | 1 | 1.2 | 1.3 | 1.6 | 1.9 | 2.1 | 0.6 | 0.6 | 0.7 | 0.8 | 0.9 | 1 | 1 | 1 | 1.1 | 1.3 | 1.6 | 1.6 | 1.9 | 2.2 | 2.4 | 0.9 | 0.9 | 1 | 1.1 | 1.2 | 1.3 | 1.3 | 1.3 | 1.5 | 1.6 | 1.9 | 2 | 2.3 | 2.6 | 2.8 | 1.1 | 1.2 | 1.3 | 1.4 | 1.5 | 1.6 | 1.6 | 1.6 | 1.8 | 1.9 | 2.3 | 2.3 | 2.7 | 3 | 3.2 | 1.4 | 1.5 | 1.6 | 1.7 | 1.8 | 1.9 | 1.9 | 1.9 | 2.1 | 2.3 | 2.6 | 2.6 | 3 | 3.4 | 3.6 | 1.7 | 1.7 | 1.9 | 2 | 2.1 | 2.2 | 2.2 | 2.2 | 2.4 | 2.6 | 2.9 | 3 | 3.4 | 3.8 | 4 | 2 | 2 | 2.1 | 2.3 | 2.4 | 2.5 | 2.5 | 2.5 | 2.7 | 2.9 | 3.3 | 3.3 | 3.7 | 4.2 | 4.4 | 2.2 | 2.2 | 2.4 | 2.5 | 2.6 | 2.7 | 2.7 | 2.8 | 2.9 | 3.1 | 3.5 | 3.6 | 4 | 4.4 | 4.7
J-LAK10 (rel.) | 3.9 | 4 | 4.1 | 4.2 | 4.3 | 4.4 | 4.5 | 4.5 | 4.7 | 4.9 | 5.3 | 5.3 | 5.8 | 6.2 | 6.5 | 3.7 | 3.8 | 3.9 | 4 | 4.1 | 4.2 | 4.3 | 4.3 | 4.5 | 4.7 | 5.1 | 5.2 | 5.6 | 6 | 6.4 | 3.5 | 3.6 | 3.7 | 3.8 | 3.9 | 4 | 4.1 | 4.1 | 4.3 | 4.5 | 5 | 5 | 5.5 | 5.9 | 6.3 | 3.4 | 3.5 | 3.6 | 3.7 | 3.8 | 4 | 4 | 4.1 | 4.2 | 4.5 | 4.9 | 5 | 5.5 | 6 | 6.3 | 3.4 | 3.5 | 3.6 | 3.7 | 3.8 | 4 | 4 | 4 | 4.2 | 4.5 | 5 | 5 | 5.5 | 6 | 6.4 | 3.4 | 3.5 | 3.6 | 3.8 | 3.9 | 4 | 4.1 | 4.1 | 4.3 | 4.6 | 5 | 5.1 | 5.6 | 6.2 | 6.6 | 3.5 | 3.5 | 3.7 | 3.8 | 4 | 4.1 | 4.1 | 4.2 | 4.4 | 4.7 | 5.2 | 5.2 | 5.8 | 6.3 | 6.7 | 3.6 | 3.6 | 3.8 | 3.9 | 4.1 | 4.2 | 4.3 | 4.3 | 4.5 | 4.8 | 5.3 | 5.4 | 6 | 6.6 | 7 | 3.6 | 3.7 | 3.9 | 4 | 4.2 | 4.3 | 4.4 | 4.4 | 4.6 | 4.9 | 5.5 | 5.5 | 6.1 | 6.7 | 7.2
J-LAK10 (abs.) | 0.8 | 0.9 | 1 | 1.1 | 1.2 | 1.3 | 1.3 | 1.3 | 1.5 | 1.7 | 2.1 | 2.1 | 2.5 | 2.9 | 3.2 | 1 | 1 | 1.2 | 1.3 | 1.4 | 1.5 | 1.5 | 1.5 | 1.7 | 1.9 | 2.3 | 2.3 | 2.8 | 3.2 | 3.5 | 1.2 | 1.3 | 1.4 | 1.5 | 1.6 | 1.7 | 1.8 | 1.8 | 2 | 2.2 | 2.6 | 2.7 | 3.1 | 3.5 | 3.8 | 1.4 | 1.5 | 1.7 | 1.8 | 1.9 | 2 | 2 | 2.1 | 2.2 | 2.5 | 2.9 | 3 | 3.4 | 3.9 | 4.2 | 1.7 | 1.8 | 1.9 | 2 | 2.1 | 2.3 | 2.3 | 2.3 | 2.5 | 2.8 | 3.2 | 3.3 | 3.8 | 4.3 | 4.6 | 1.9 | 2 | 2.2 | 2.3 | 2.4 | 2.5 | 2.6 | 2.6 | 2.8 | 3 | 3.5 | 3.6 | 4.1 | 4.6 | 5 | 2.2 | 2.2 | 2.4 | 2.5 | 2.7 | 2.8 | 2.8 | 2.9 | 3.1 | 3.3 | 3.8 | 3.9 | 4.4 | 5 | 5.4 | 2.4 | 2.5 | 2.7 | 2.8 | 2.9 | 3.1 | 3.1 | 3.1 | 3.4 | 3.6 | 4.1 | 4.2 | 4.8 | 5.3 | 5.8 | 2.6 | 2.7 | 2.9 | 3 | 3.1 | 3.3 | 3.3 | 3.3 | 3.6 | 3.8 | 4.4 | 4.4 | 5 | 5.6 | 6
J-LAK12 (rel.) | 0.6 | 0.6 | 0.7 | 0.8 | 0.9 | 1 | 1 | 1.1 | 1.2 | 1.3 | 1.6 | 1.7 | 2 | 2.4 | 2.5 | 0.4 | 0.4 | 0.5 | 0.6 | 0.7 | 0.8 | 0.8 | 0.9 | 1 | 1.1 | 1.4 | 1.5 | 1.8 | 2.2 | 2.4 | 0.2 | 0.2 | 0.3 | 0.4 | 0.5 | 0.6 | 0.7 | 0.7 | 0.8 | 1 | 1.3 | 1.3 | 1.7 | 2 | 2.2 | 0.1 | 0.1 | 0.2 | 0.3 | 0.4 | 0.5 | 0.6 | 0.6 | 0.7 | 0.9 | 1.2 | 1.2 | 1.6 | 2 | 2.2 | 0 | 0.1 | 0.2 | 0.3 | 0.4 | 0.5 | 0.6 | 0.6 | 0.7 | 0.9 | 1.2 | 1.3 | 1.7 | 2 | 2.3 | 0.1 | 0.1 | 0.2 | 0.3 | 0.5 | 0.6 | 0.6 | 0.6 | 0.8 | 0.9 | 1.3 | 1.3 | 1.7 | 2.1 | 2.4 | 0.1 | 0.2 | 0.3 | 0.4 | 0.5 | 0.6 | 0.7 | 0.7 | 0.8 | 1 | 1.4 | 1.4 | 1.8 | 2.3 | 2.5 | 0.2 | 0.2 | 0.4 | 0.5 | 0.6 | 0.7 | 0.8 | 0.8 | 1 | 1.1 | 1.5 | 1.5 | 2 | 2.4 | 2.7 | 0.3 | 0.3 | 0.4 | 0.6 | 0.7 | 0.8 | 0.9 | 0.9 | 1.1 | 1.2 | 1.6 | 1.7 | 2.1 | 2.6 | 2.8
J-LAK12 (abs.) | -2.5 | -2.4 | -2.3 | -2.2 | -2.2 | -2.1 | -2.1 | -2 | -1.9 | -1.8 | -1.5 | -1.5 | -1.2 | -0.9 | -0.7 | -2.3 | -2.3 | -2.2 | -2.1 | -2 | -1.9 | -1.9 | -1.8 | -1.7 | -1.6 | -1.3 | -1.3 | -0.9 | -0.6 | -0.4 | -2.1 | -2 | -1.9 | -1.8 | -1.7 | -1.6 | -1.6 | -1.6 | -1.5 | -1.3 | -1 | -1 | -0.6 | -0.3 | -0.1 | -1.8 | -1.8 | -1.7 | -1.6 | -1.5 | -1.4 | -1.4 | -1.3 | -1.2 | -1.1 | -0.8 | -0.7 | -0.4 | 0 | 0.2 | -1.6 | -1.6 | -1.4 | -1.3 | -1.2 | -1.1 | -1.1 | -1.1 | -1 | -0.8 | -0.5 | -0.4 | -0.1 | 0.3 | 0.5 | -1.4 | -1.3 | -1.2 | -1.1 | -1 | -0.9 | -0.9 | -0.8 | -0.7 | -0.5 | -0.2 | -0.2 | 0.2 | 0.6 | 0.8 | -1.1 | -1.1 | -1 | -0.9 | -0.8 | -0.6 | -0.6 | -0.6 | -0.4 | -0.3 | 0.1 | 0.1 | 0.5 | 0.9 | 1.2 | -0.9 | -0.9 | -0.7 | -0.6 | -0.5 | -0.4 | -0.4 | -0.3 | -0.2 | 0 | 0.3 | 0.4 | 0.8 | 1.2 | 1.5 | -0.7 | -0.7 | -0.6 | -0.4 | -0.3 | -0.2 | -0.2 | -0.1 | 0 | 0.2 | 0.5 | 0.6 | 1 | 1.5 | 1.7
J-LAK13 (rel.) | 4.2 | 4.2 | 4.4 | 4.5 | 4.6 | 4.7 | 4.8 | 4.8 | 4.9 | 5.1 | 5.5 | 5.5 | 5.9 | - | - | 4 | 4.1 | 4.2 | 4.3 | 4.5 | 4.6 | 4.6 | 4.6 | 4.8 | 5 | 5.3 | 5.4 | 5.8 | - | - | 3.9 | 3.9 | 4.1 | 4.2 | 4.3 | 4.5 | 4.5 | 4.5 | 4.7 | 4.9 | 5.2 | 5.3 | 5.7 | - | - | 3.8 | 3.9 | 4.1 | 4.2 | 4.3 | 4.4 | 4.5 | 4.5 | 4.7 | 4.9 | 5.3 | 5.3 | 5.8 | - | - | 3.9 | 3.9 | 4.1 | 4.2 | 4.4 | 4.5 | 4.5 | 4.6 | 4.7 | 4.9 | 5.4 | 5.4 | 5.9 | - | - | 3.9 | 4 | 4.2 | 4.3 | 4.5 | 4.6 | 4.6 | 4.7 | 4.9 | 5.1 | 5.5 | 5.6 | 6.1 | - | - | 4.1 | 4.1 | 4.3 | 4.5 | 4.6 | 4.7 | 4.8 | 4.8 | 5 | 5.2 | 5.7 | 5.7 | 6.3 | - | - | 4.2 | 4.3 | 4.5 | 4.6 | 4.8 | 4.9 | 5 | 5 | 5.2 | 5.4 | 5.9 | 6 | 6.5 | - | - | 4.3 | 4.4 | 4.6 | 4.8 | 4.9 | 5.1 | 5.1 | 5.1 | 5.4 | 5.6 | 6.1 | 6.1 | 6.7 | - | -
J-LAK13 (abs.) | 1.1 | 1.2 | 1.3 | 1.4 | 1.5 | 1.6 | 1.6 | 1.7 | 1.8 | 2 | 2.3 | 2.3 | 2.7 | - | - | 1.3 | 1.4 | 1.5 | 1.6 | 1.8 | 1.9 | 1.9 | 1.9 | 2.1 | 2.2 | 2.6 | 2.6 | 3 | - | - | 1.6 | 1.7 | 1.8 | 2 | 2.1 | 2.2 | 2.2 | 2.2 | 2.4 | 2.6 | 2.9 | 3 | 3.4 | - | - | 1.9 | 2 | 2.1 | 2.3 | 2.4 | 2.5 | 2.5 | 2.6 | 2.7 | 2.9 | 3.3 | 3.3 | 3.8 | - | - | 2.2 | 2.3 | 2.4 | 2.6 | 2.7 | 2.8 | 2.9 | 2.9 | 3.1 | 3.2 | 3.6 | 3.7 | 4.2 | - | - | 2.5 | 2.6 | 2.7 | 2.9 | 3 | 3.1 | 3.2 | 3.2 | 3.4 | 3.6 | 4 | 4.1 | 4.6 | - | - | 2.8 | 2.8 | 3 | 3.2 | 3.3 | 3.5 | 3.5 | 3.5 | 3.7 | 3.9 | 4.4 | 4.4 | 5 | - | - | 3.1 | 3.1 | 3.3 | 3.5 | 3.6 | 3.8 | 3.8 | 3.9 | 4.1 | 4.3 | 4.7 | 4.8 | 5.3 | - | - | 3.3 | 3.4 | 3.6 | 3.7 | 3.9 | 4 | 4.1 | 4.1 | 4.3 | 4.5 | 5 | 5.1 | 5.6 | - | -
J-LAK14 (rel.) | 3.2 | 3.2 | 3.4 | 3.5 | 3.6 | 3.7 | 3.7 | 3.7 | 3.8 | 4 | 4.3 | 4.3 | 4.6 | 5 | 5.2 | 3 | 3 | 3.2 | 3.3 | 3.4 | 3.5 | 3.5 | 3.5 | 3.6 | 3.8 | 4.1 | 4.1 | 4.5 | 4.8 | 5 | 2.8 | 2.9 | 3 | 3.1 | 3.2 | 3.3 | 3.3 | 3.4 | 3.5 | 3.6 | 3.9 | 4 | 4.3 | 4.7 | 4.9 | 2.8 | 2.8 | 3 | 3.1 | 3.2 | 3.3 | 3.3 | 3.3 | 3.4 | 3.6 | 3.9 | 3.9 | 4.3 | 4.7 | 4.9 | 2.8 | 2.8 | 3 | 3.1 | 3.2 | 3.3 | 3.3 | 3.3 | 3.5 | 3.6 | 3.9 | 4 | 4.3 | 4.7 | 5 | 2.8 | 2.9 | 3 | 3.1 | 3.2 | 3.3 | 3.4 | 3.4 | 3.5 | 3.7 | 4 | 4.1 | 4.4 | 4.8 | 5.1 | 2.9 | 3 | 3.1 | 3.2 | 3.3 | 3.4 | 3.5 | 3.5 | 3.6 | 3.8 | 4.2 | 4.2 | 4.6 | 5 | 5.2 | 3 | 3.1 | 3.2 | 3.3 | 3.5 | 3.6 | 3.6 | 3.6 | 3.8 | 4 | 4.3 | 4.4 | 4.8 | 5.2 | 5.4 | 3.1 | 3.2 | 3.3 | 3.5 | 3.6 | 3.7 | 3.7 | 3.8 | 3.9 | 4.1 | 4.4 | 4.5 | 4.9 | 5.3 | 5.6
J-LAK14 (abs.) | 0.1 | 0.2 | 0.3 | 0.4 | 0.4 | 0.5 | 0.6 | 0.6 | 0.7 | 0.8 | 1.1 | 1.1 | 1.4 | 1.7 | 1.9 | 0.3 | 0.4 | 0.5 | 0.6 | 0.7 | 0.7 | 0.8 | 0.8 | 0.9 | 1 | 1.3 | 1.3 | 1.7 | 2 | 2.2 | 0.6 | 0.6 | 0.7 | 0.8 | 0.9 | 1 | 1 | 1.1 | 1.2 | 1.3 | 1.6 | 1.6 | 2 | 2.3 | 2.5 | 0.8 | 0.9 | 1 | 1.1 | 1.2 | 1.3 | 1.3 | 1.4 | 1.5 | 1.6 | 1.9 | 2 | 2.3 | 2.6 | 2.9 | 1.1 | 1.1 | 1.3 | 1.4 | 1.5 | 1.6 | 1.6 | 1.6 | 1.8 | 1.9 | 2.2 | 2.3 | 2.6 | 3 | 3.2 | 1.4 | 1.4 | 1.6 | 1.7 | 1.8 | 1.9 | 1.9 | 1.9 | 2.1 | 2.2 | 2.5 | 2.6 | 2.9 | 3.3 | 3.5 | 1.6 | 1.7 | 1.8 | 1.9 | 2 | 2.1 | 2.2 | 2.2 | 2.3 | 2.5 | 2.8 | 2.9 | 3.3 | 3.6 | 3.9 | 1.9 | 1.9 | 2.1 | 2.2 | 2.3 | 2.4 | 2.5 | 2.5 | 2.6 | 2.8 | 3.1 | 3.2 | 3.6 | 4 | 4.2 | 2.1 | 2.1 | 2.3 | 2.4 | 2.5 | 2.6 | 2.7 | 2.7 | 2.8 | 3 | 3.4 | 3.4 | 3.8 | 4.2 | 4.5
J-LAK18 (rel.) | 3.6 | 3.6 | 3.8 | 3.9 | 4 | 4.1 | 4.1 | 4.2 | 4.3 | 4.5 | 4.8 | 4.8 | 5.2 | 5.6 | 5.8 | 3.4 | 3.4 | 3.6 | 3.7 | 3.8 | 3.9 | 3.9 | 4 | 4.1 | 4.3 | 4.6 | 4.6 | 5 | 5.4 | 5.6 | 3.2 | 3.2 | 3.4 | 3.5 | 3.6 | 3.7 | 3.8 | 3.8 | 3.9 | 4.1 | 4.4 | 4.5 | 4.9 | 5.2 | 5.5 | 3.1 | 3.2 | 3.3 | 3.5 | 3.6 | 3.7 | 3.7 | 3.8 | 3.9 | 4.1 | 4.4 | 4.5 | 4.8 | 5.2 | 5.5 | 3.1 | 3.2 | 3.3 | 3.5 | 3.6 | 3.7 | 3.7 | 3.8 | 3.9 | 4.1 | 4.4 | 4.5 | 4.9 | 5.3 | 5.5 | 3.2 | 3.2 | 3.4 | 3.5 | 3.6 | 3.8 | 3.8 | 3.8 | 4 | 4.2 | 4.5 | 4.6 | 5 | 5.4 | 5.6 | 3.3 | 3.3 | 3.5 | 3.6 | 3.7 | 3.9 | 3.9 | 3.9 | 4.1 | 4.3 | 4.6 | 4.7 | 5.1 | 5.5 | 5.8 | 3.4 | 3.5 | 3.7 | 3.8 | 3.9 | 4 | 4 | 4.1 | 4.2 | 4.4 | 4.8 | 4.8 | 5.3 | 5.7 | 6 | 3.5 | 3.6 | 3.7 | 3.9 | 4 | 4.1 | 4.2 | 4.2 | 4.4 | 4.6 | 4.9 | 5 | 5.4 | 5.8 | 6.1
J-LAK18 (abs.) | 0.4 | 0.5 | 0.6 | 0.7 | 0.8 | 0.9 | 0.9 | 1 | 1.1 | 1.2 | 1.5 | 1.6 | 1.9 | 2.2 | 2.5 | 0.6 | 0.7 | 0.8 | 0.9 | 1 | 1.1 | 1.2 | 1.2 | 1.3 | 1.5 | 1.8 | 1.8 | 2.1 | 2.5 | 2.7 | 0.9 | 0.9 | 1.1 | 1.2 | 1.3 | 1.4 | 1.4 | 1.5 | 1.6 | 1.8 | 2.1 | 2.1 | 2.5 | 2.8 | 3.1 | 1.2 | 1.2 | 1.4 | 1.5 | 1.6 | 1.7 | 1.7 | 1.8 | 1.9 | 2.1 | 2.4 | 2.4 | 2.8 | 3.2 | 3.4 | 1.4 | 1.5 | 1.6 | 1.8 | 1.9 | 2 | 2 | 2 | 2.2 | 2.4 | 2.7 | 2.7 | 3.1 | 3.5 | 3.7 | 1.7 | 1.8 | 1.9 | 2 | 2.2 | 2.3 | 2.3 | 2.3 | 2.5 | 2.6 | 3 | 3 | 3.4 | 3.8 | 4.1 | 2 | 2 | 2.2 | 2.3 | 2.4 | 2.6 | 2.6 | 2.6 | 2.8 | 2.9 | 3.3 | 3.3 | 3.7 | 4.1 | 4.4 | 2.3 | 2.3 | 2.5 | 2.6 | 2.7 | 2.8 | 2.9 | 2.9 | 3.1 | 3.2 | 3.6 | 3.7 | 4.1 | 4.5 | 4.7 | 2.5 | 2.5 | 2.7 | 2.8 | 2.9 | 3.1 | 3.1 | 3.1 | 3.3 | 3.5 | 3.8 | 3.9 | 4.3 | 4.7 | 5
J-LAK01 (rel.) | 2.9 | 2.9 | 3 | 3 | 3.1 | 3.2 | 3.2 | 3.2 | 3.3 | 3.4 | 3.7 | 3.7 | 4 | 4.3 | 4.4 | 2.7 | 2.7 | 2.8 | 2.9 | 2.9 | 3 | 3 | 3.1 | 3.2 | 3.3 | 3.5 | 3.6 | 3.8 | 4.1 | 4.3 | 2.5 | 2.6 | 2.6 | 2.7 | 2.8 | 2.9 | 2.9 | 2.9 | 3 | 3.2 | 3.4 | 3.5 | 3.7 | 4 | 4.2 | 2.5 | 2.5 | 2.6 | 2.7 | 2.8 | 2.8 | 2.9 | 2.9 | 3 | 3.1 | 3.4 | 3.4 | 3.7 | 4 | 4.2 | 2.5 | 2.5 | 2.6 | 2.7 | 2.8 | 2.9 | 2.9 | 2.9 | 3 | 3.2 | 3.5 | 3.5 | 3.8 | 4.1 | 4.3 | 2.6 | 2.6 | 2.7 | 2.8 | 2.9 | 3 | 3 | 3 | 3.1 | 3.3 | 3.6 | 3.6 | 3.9 | 4.2 | 4.4 | 2.7 | 2.7 | 2.8 | 2.9 | 3 | 3.1 | 3.1 | 3.1 | 3.2 | 3.4 | 3.7 | 3.7 | 4.1 | 4.4 | 4.6 | 2.8 | 2.8 | 2.9 | 3 | 3.1 | 3.2 | 3.2 | 3.3 | 3.4 | 3.5 | 3.9 | 3.9 | 4.3 | 4.6 | 4.8 | 2.9 | 2.9 | 3 | 3.1 | 3.2 | 3.3 | 3.4 | 3.4 | 3.5 | 3.7 | 4 | 4 | 4.4 | 4.8 | 5
J-LAK01 (abs.) | -0.1 | -0.1 | 0 | 0 | 0.1 | 0.2 | 0.2 | 0.2 | 0.3 | 0.4 | 0.6 | 0.6 | 0.9 | 1.1 | 1.3 | 0.1 | 0.1 | 0.2 | 0.2 | 0.3 | 0.4 | 0.4 | 0.4 | 0.5 | 0.6 | 0.8 | 0.9 | 1.1 | 1.4 | 1.5 | 0.4 | 0.4 | 0.4 | 0.5 | 0.6 | 0.7 | 0.7 | 0.7 | 0.8 | 0.9 | 1.2 | 1.2 | 1.5 | 1.7 | 1.9 | 0.6 | 0.6 | 0.7 | 0.8 | 0.9 | 1 | 1 | 1 | 1.1 | 1.2 | 1.5 | 1.5 | 1.8 | 2.1 | 2.2 | 0.9 | 0.9 | 1 | 1.1 | 1.2 | 1.3 | 1.3 | 1.3 | 1.4 | 1.5 | 1.8 | 1.8 | 2.1 | 2.4 | 2.6 | 1.2 | 1.2 | 1.3 | 1.4 | 1.4 | 1.5 | 1.6 | 1.6 | 1.7 | 1.8 | 2.1 | 2.1 | 2.5 | 2.8 | 2.9 | 1.4 | 1.5 | 1.5 | 1.6 | 1.7 | 1.8 | 1.8 | 1.9 | 2 | 2.1 | 2.4 | 2.5 | 2.8 | 3.1 | 3.3 | 1.7 | 1.7 | 1.8 | 1.9 | 2 | 2.1 | 2.1 | 2.2 | 2.3 | 2.4 | 2.7 | 2.8 | 3.1 | 3.5 | 3.6 | 1.9 | 1.9 | 2 | 2.1 | 2.2 | 2.3 | 2.3 | 2.4 | 2.5 | 2.7 | 3 | 3 | 3.4 | 3.7 | 3.9
J-LAK02 (rel.) | 1.7 | 1.8 | 1.9 | 2 | 2 | 2.1 | 2.2 | 2.2 | 2.3 | 2.4 | 2.7 | 2.7 | 3 | 3.3 | 3.5 | 1.5 | 1.5 | 1.6 | 1.7 | 1.8 | 1.9 | 1.9 | 2 | 2.1 | 2.2 | 2.5 | 2.5 | 2.8 | 3.1 | 3.3 | 1.3 | 1.3 | 1.5 | 1.6 | 1.6 | 1.7 | 1.8 | 1.8 | 1.9 | 2 | 2.3 | 2.3 | 2.6 | 2.9 | 3.1 | 1.2 | 1.2 | 1.4 | 1.5 | 1.5 | 1.6 | 1.7 | 1.7 | 1.8 | 1.9 | 2.2 | 2.3 | 2.6 | 2.9 | 3.1 | 1.2 | 1.2 | 1.3 | 1.4 | 1.5 | 1.6 | 1.6 | 1.7 | 1.8 | 1.9 | 2.2 | 2.3 | 2.6 | 2.9 | 3.1 | 1.2 | 1.2 | 1.3 | 1.4 | 1.5 | 1.6 | 1.7 | 1.7 | 1.8 | 2 | 2.3 | 2.3 | 2.7 | 3 | 3.2 | 1.2 | 1.3 | 1.4 | 1.5 | 1.6 | 1.7 | 1.7 | 1.8 | 1.9 | 2.1 | 2.4 | 2.4 | 2.8 | 3.1 | 3.3 | 1.3 | 1.3 | 1.5 | 1.6 | 1.7 | 1.8 | 1.8 | 1.9 | 2 | 2.2 | 2.5 | 2.5 | 2.9 | 3.2 | 3.5 | 1.4 | 1.4 | 1.5 | 1.7 | 1.8 | 1.9 | 1.9 | 2 | 2.1 | 2.3 | 2.6 | 2.6 | 3 | 3.4 | 3.6
J-LAK02 (abs.) | -1.3 | -1.3 | -1.2 | -1.1 | -1 | -0.9 | -0.9 | -0.9 | -0.8 | -0.7 | -0.5 | -0.4 | -0.2 | 0.1 | 0.3 | -1.2 | -1.1 | -1 | -0.9 | -0.8 | -0.8 | -0.7 | -0.7 | -0.6 | -0.5 | -0.3 | -0.2 | 0 | 0.3 | 0.5 | -0.9 | -0.9 | -0.8 | -0.7 | -0.6 | -0.5 | -0.5 | -0.5 | -0.4 | -0.2 | 0 | 0 | 0.3 | 0.6 | 0.8 | -0.7 | -0.7 | -0.5 | -0.5 | -0.4 | -0.3 | -0.3 | -0.2 | -0.1 | 0 | 0.3 | 0.3 | 0.6 | 0.9 | 1.1 | -0.5 | -0.4 | -0.3 | -0.2 | -0.1 | 0 | 0 | 0 | 0.1 | 0.3 | 0.5 | 0.6 | 0.9 | 1.2 | 1.4 | -0.3 | -0.2 | -0.1 | 0 | 0.1 | 0.2 | 0.2 | 0.2 | 0.4 | 0.5 | 0.8 | 0.8 | 1.2 | 1.5 | 1.7 | 0 | 0 | 0.1 | 0.2 | 0.3 | 0.4 | 0.5 | 0.5 | 0.6 | 0.8 | 1.1 | 1.1 | 1.4 | 1.8 | 2 | 0.2 | 0.2 | 0.4 | 0.5 | 0.6 | 0.7 | 0.7 | 0.7 | 0.9 | 1 | 1.3 | 1.4 | 1.7 | 2.1 | 2.3 | 0.4 | 0.4 | 0.5 | 0.6 | 0.8 | 0.9 | 0.9 | 0.9 | 1.1 | 1.2 | 1.5 | 1.6 | 1.9 | 2.3 | 2.5
J-LAK04 (rel.) | 3.4 | 3.4 | 3.5 | 3.6 | 3.7 | 3.8 | 3.8 | 3.9 | 4 | 4.1 | 4.4 | 4.5 | 4.8 | 5.1 | 5.3 | 3.2 | 3.2 | 3.3 | 3.4 | 3.5 | 3.6 | 3.6 | 3.7 | 3.8 | 3.9 | 4.2 | 4.3 | 4.6 | 5 | 5.2 | 3 | 3 | 3.1 | 3.2 | 3.3 | 3.5 | 3.5 | 3.5 | 3.6 | 3.8 | 4.1 | 4.2 | 4.5 | 4.9 | 5.1 | 2.9 | 2.9 | 3.1 | 3.2 | 3.3 | 3.4 | 3.4 | 3.4 | 3.6 | 3.7 | 4.1 | 4.1 | 4.5 | 4.9 | 5.1 | 2.9 | 2.9 | 3 | 3.2 | 3.3 | 3.4 | 3.4 | 3.4 | 3.6 | 3.8 | 4.1 | 4.2 | 4.5 | 4.9 | 5.2 | 2.9 | 2.9 | 3.1 | 3.2 | 3.3 | 3.4 | 3.5 | 3.5 | 3.7 | 3.8 | 4.2 | 4.2 | 4.7 | 5.1 | 5.3 | 3 | 3 | 3.2 | 3.3 | 3.4 | 3.5 | 3.6 | 3.6 | 3.7 | 3.9 | 4.3 | 4.4 | 4.8 | 5.2 | 5.5 | 3.1 | 3.1 | 3.3 | 3.4 | 3.5 | 3.6 | 3.7 | 3.7 | 3.9 | 4.1 | 4.5 | 4.5 | 5 | 5.4 | 5.7 | 3.2 | 3.2 | 3.3 | 3.5 | 3.6 | 3.7 | 3.8 | 3.8 | 4 | 4.2 | 4.6 | 4.6 | 5.1 | 5.6 | 5.8
J-LAK04 (abs.) | 0.4 | 0.4 | 0.5 | 0.6 | 0.7 | 0.8 | 0.8 | 0.8 | 0.9 | 1.1 | 1.3 | 1.4 | 1.7 | 2 | 2.1 | 0.6 | 0.6 | 0.7 | 0.8 | 0.9 | 1 | 1 | 1 | 1.1 | 1.3 | 1.5 | 1.6 | 1.9 | 2.2 | 2.4 | 0.8 | 0.8 | 0.9 | 1 | 1.1 | 1.2 | 1.2 | 1.3 | 1.4 | 1.5 | 1.8 | 1.9 | 2.2 | 2.6 | 2.7 | 1 | 1.1 | 1.2 | 1.3 | 1.4 | 1.5 | 1.5 | 1.5 | 1.7 | 1.8 | 2.1 | 2.2 | 2.5 | 2.9 | 3.1 | 1.3 | 1.3 | 1.4 | 1.5 | 1.6 | 1.7 | 1.8 | 1.8 | 1.9 | 2.1 | 2.4 | 2.5 | 2.9 | 3.2 | 3.5 | 1.5 | 1.5 | 1.7 | 1.8 | 1.9 | 2 | 2 | 2.1 | 2.2 | 2.4 | 2.7 | 2.8 | 3.2 | 3.6 | 3.8 | 1.7 | 1.8 | 1.9 | 2 | 2.1 | 2.3 | 2.3 | 2.3 | 2.5 | 2.7 | 3 | 3.1 | 3.5 | 3.9 | 4.2 | 2 | 2 | 2.2 | 2.3 | 2.4 | 2.5 | 2.6 | 2.6 | 2.8 | 2.9 | 3.3 | 3.4 | 3.8 | 4.2 | 4.5 | 2.2 | 2.2 | 2.3 | 2.5 | 2.6 | 2.7 | 2.8 | 2.8 | 3 | 3.1 | 3.5 | 3.6 | 4.1 | 4.5 | 4.8
J-LAK06 (rel.) | 3 | 3.1 | 3.1 | 3.4 | 3.5 | 3.6 | 3.6 | 3.6 | 3.8 | 4 | 4.3 | 4.4 | 4.7 | 5.1 | 5.4 | 2.9 | 3 | 3 | 3.2 | 3.3 | 3.4 | 3.5 | 3.5 | 3.7 | 3.8 | 4.2 | 4.2 | 4.6 | 5 | 5.4 | 2.8 | 2.8 | 2.8 | 3.1 | 3.2 | 3.4 | 3.4 | 3.4 | 3.6 | 3.8 | 4.2 | 4.2 | 4.6 | 5 | 5.4 | 2.8 | 2.8 | 2.8 | 3.1 | 3.2 | 3.4 | 3.4 | 3.4 | 3.6 | 3.8 | 4.2 | 4.2 | 4.7 | 5.1 | 5.5 | 2.8 | 2.9 | 2.9 | 3.2 | 3.3 | 3.4 | 3.5 | 3.5 | 3.7 | 3.9 | 4.3 | 4.4 | 4.8 | 5.3 | 5.7 | 2.9 | 3 | 3 | 3.3 | 3.4 | 3.6 | 3.6 | 3.6 | 3.8 | 4.1 | 4.5 | 4.5 | 5 | 5.5 | 5.9 | 3 | 3.1 | 3.1 | 3.5 | 3.6 | 3.7 | 3.8 | 3.8 | 4 | 4.2 | 4.7 | 4.8 | 5.3 | 5.8 | 6.2 | 3.2 | 3.3 | 3.3 | 3.6 | 3.8 | 3.9 | 4 | 4 | 4.2 | 4.5 | 4.9 | 5 | 5.5 | 6.1 | 6.5 | 3.4 | 3.4 | 3.4 | 3.8 | 3.9 | 4.1 | 4.1 | 4.2 | 4.4 | 4.6 | 5.1 | 5.2 | 5.7 | 6.3 | 6.7
J-LAK06 (abs.) | 0 | 0.1 | 0.1 | 0.3 | 0.4 | 0.5 | 0.5 | 0.5 | 0.7 | 0.8 | 1.2 | 1.2 | 1.5 | 1.9 | 2.2 | 0.2 | 0.3 | 0.3 | 0.5 | 0.6 | 0.7 | 0.8 | 0.8 | 0.9 | 1.1 | 1.5 | 1.5 | 1.9 | 2.2 | 2.5 | 0.5 | 0.6 | 0.6 | 0.9 | 1 | 1.1 | 1.1 | 1.1 | 1.3 | 1.5 | 1.8 | 1.9 | 2.3 | 2.7 | 3 | 0.9 | 0.9 | 0.9 | 1.2 | 1.3 | 1.4 | 1.5 | 1.5 | 1.7 | 1.9 | 2.2 | 2.3 | 2.7 | 3.1 | 3.5 | 1.2 | 1.2 | 1.2 | 1.5 | 1.6 | 1.8 | 1.8 | 1.8 | 2 | 2.2 | 2.6 | 2.7 | 3.1 | 3.6 | 3.9 | 1.5 | 1.5 | 1.5 | 1.9 | 2 | 2.1 | 2.1 | 2.2 | 2.4 | 2.6 | 3 | 3.1 | 3.5 | 4 | 4.4 | 1.8 | 1.9 | 1.9 | 2.2 | 2.3 | 2.5 | 2.5 | 2.5 | 2.7 | 2.9 | 3.4 | 3.4 | 3.9 | 4.5 | 4.8 | 2.1 | 2.2 | 2.2 | 2.5 | 2.6 | 2.8 | 2.8 | 2.9 | 3.1 | 3.3 | 3.8 | 3.8 | 4.4 | 4.9 | 5.3 | 2.3 | 2.4 | 2.4 | 2.8 | 2.9 | 3 | 3.1 | 3.1 | 3.3 | 3.6 | 4.1 | 4.1 | 4.7 | 5.2 | 5.7
J-LAK09 (rel.) | 5.4 | 5.5 | 5.6 | 5.7 | 5.8 | 5.9 | 6 | 6 | 6.2 | 6.4 | 6.7 | 6.8 | 7.2 | 7.5 | 7.8 | 5.3 | 5.3 | 5.4 | 5.6 | 5.7 | 5.8 | 5.8 | 5.9 | 6 | 6.2 | 6.6 | 6.6 | 7 | 7.4 | 7.7 | 5.1 | 5.1 | 5.3 | 5.4 | 5.6 | 5.7 | 5.7 | 5.8 | 5.9 | 6.1 | 6.5 | 6.6 | 7 | 7.4 | 7.7 | 5.1 | 5.2 | 5.3 | 5.4 | 5.5 | 5.7 | 5.7 | 5.8 | 5.9 | 6.1 | 6.5 | 6.6 | 7 | 7.5 | 7.7 | 5.2 | 5.2 | 5.4 | 5.5 | 5.6 | 5.7 | 5.8 | 5.8 | 6 | 6.2 | 6.6 | 6.7 | 7.1 | 7.6 | 7.9 | 5.3 | 5.3 | 5.5 | 5.6 | 5.7 | 5.9 | 5.9 | 5.9 | 6.1 | 6.3 | 6.8 | 6.8 | 7.3 | 7.8 | 8.1 | 5.4 | 5.4 | 5.6 | 5.7 | 5.9 | 6 | 6.1 | 6.1 | 6.3 | 6.5 | 7 | 7 | 7.5 | 8 | 8.3 | 5.6 | 5.6 | 5.8 | 5.9 | 6.1 | 6.2 | 6.2 | 6.3 | 6.5 | 6.7 | 7.2 | 7.3 | 7.8 | 8.3 | 8.6 | 5.7 | 5.7 | 5.9 | 6.1 | 6.2 | 6.4 | 6.4 | 6.5 | 6.7 | 6.9 | 7.4 | 7.4 | 8 | 8.5 | 8.8
J-LAK09 (abs.) | 2.3 | 2.3 | 2.4 | 2.5 | 2.6 | 2.8 | 2.8 | 2.8 | 3 | 3.1 | 3.5 | 3.5 | 3.9 | 4.2 | 4.5 | 2.5 | 2.6 | 2.7 | 2.8 | 2.9 | 3 | 3 | 3.1 | 3.2 | 3.4 | 3.7 | 3.8 | 4.2 | 4.5 | 4.8 | 2.8 | 2.9 | 3 | 3.1 | 3.2 | 3.3 | 3.4 | 3.4 | 3.6 | 3.8 | 4.1 | 4.2 | 4.6 | 5 | 5.2 | 3.2 | 3.2 | 3.3 | 3.4 | 3.6 | 3.7 | 3.7 | 3.8 | 3.9 | 4.1 | 4.5 | 4.5 | 5 | 5.4 | 5.7 | 3.5 | 3.5 | 3.7 | 3.8 | 3.9 | 4 | 4.1 | 4.1 | 4.3 | 4.5 | 4.9 | 4.9 | 5.4 | 5.8 | 6.1 | 3.8 | 3.8 | 4 | 4.1 | 4.2 | 4.4 | 4.4 | 4.4 | 4.6 | 4.8 | 5.2 | 5.3 | 5.8 | 6.2 | 6.5 | 4.1 | 4.1 | 4.3 | 4.4 | 4.6 | 4.7 | 4.7 | 4.8 | 5 | 5.2 | 5.6 | 5.7 | 6.2 | 6.6 | 7 | 4.4 | 4.4 | 4.6 | 4.8 | 4.9 | 5 | 5.1 | 5.1 | 5.3 | 5.5 | 6 | 6.1 | 6.6 | 7.1 | 7.4 | 4.6 | 4.7 | 4.9 | 5 | 5.1 | 5.3 | 5.3 | 5.4 | 5.6 | 5.8 | 6.3 | 6.3 | 6.9 | 7.4 | 7.7
J-LAK011 (rel.) | 4.8 | 4.9 | 5.1 | 5.2 | 5.3 | 5.4 | 5.5 | 5.5 | 5.6 | 5.8 | 6.2 | 6.2 | 6.6 | 7.1 | 7.3 | 4.6 | 4.7 | 4.9 | 5 | 5.1 | 5.2 | 5.3 | 5.3 | 5.4 | 5.6 | 6 | 6 | 6.5 | 6.9 | 7.2 | 4.5 | 4.5 | 4.7 | 4.8 | 4.9 | 5.1 | 5.1 | 5.1 | 5.3 | 5.5 | 5.8 | 5.9 | 6.3 | 6.8 | 7.1 | 4.4 | 4.4 | 4.6 | 4.7 | 4.9 | 5 | 5 | 5.1 | 5.2 | 5.4 | 5.8 | 5.9 | 6.3 | 6.8 | 7.1 | 4.4 | 4.4 | 4.6 | 4.7 | 4.9 | 5 | 5 | 5.1 | 5.2 | 5.4 | 5.8 | 5.9 | 6.4 | 6.8 | 7.1 | 4.4 | 4.5 | 4.6 | 4.8 | 4.9 | 5.1 | 5.1 | 5.1 | 5.3 | 5.5 | 5.9 | 6 | 6.5 | 6.9 | 7.3 | 4.5 | 4.5 | 4.7 | 4.9 | 5 | 5.2 | 5.2 | 5.2 | 5.4 | 5.6 | 6.1 | 6.1 | 6.6 | 7.1 | 7.4 | 4.6 | 4.7 | 4.9 | 5 | 5.1 | 5.3 | 5.3 | 5.4 | 5.6 | 5.8 | 6.2 | 6.3 | 6.8 | 7.3 | 7.6 | 4.7 | 4.8 | 4.9 | 5.1 | 5.2 | 5.4 | 5.4 | 5.5 | 5.7 | 5.9 | 6.3 | 6.4 | 6.9 | 7.5 | 7.8
J-LAK011 (abs.) | 1.7 | 1.7 | 1.9 | 2 | 2.1 | 2.2 | 2.2 | 2.3 | 2.4 | 2.6 | 2.9 | 2.9 | 3.3 | 3.7 | 4 | 1.9 | 1.9 | 2.1 | 2.2 | 2.3 | 2.4 | 2.5 | 2.5 | 2.6 | 2.8 | 3.1 | 3.2 | 3.6 | 4 | 4.2 | 2.1 | 2.2 | 2.4 | 2.5 | 2.6 | 2.7 | 2.7 | 2.8 | 2.9 | 3.1 | 3.4 | 3.5 | 3.9 | 4.3 | 4.6 | 2.4 | 2.5 | 2.6 | 2.7 | 2.9 | 3 | 3 | 3.1 | 3.2 | 3.4 | 3.8 | 3.8 | 4.2 | 4.7 | 5 | 2.7 | 2.7 | 2.9 | 3 | 3.1 | 3.3 | 3.3 | 3.3 | 3.5 | 3.7 | 4.1 | 4.1 | 4.6 | 5 | 5.3 | 2.9 | 3 | 3.2 | 3.3 | 3.4 | 3.5 | 3.6 | 3.6 | 3.8 | 4 | 4.4 | 4.4 | 4.9 | 5.4 | 5.7 | 3.2 | 3.2 | 3.4 | 3.6 | 3.7 | 3.8 | 3.9 | 3.9 | 4.1 | 4.3 | 4.7 | 4.8 | 5.2 | 5.7 | 6 | 3.4 | 3.5 | 3.7 | 3.8 | 4 | 4.1 | 4.1 | 4.2 | 4.4 | 4.6 | 5 | 5.1 | 5.6 | 6.1 | 6.4 | 3.6 | 3.7 | 3.9 | 4 | 4.2 | 4.3 | 4.4 | 4.4 | 4.6 | 4.8 | 5.2 | 5.3 | 5.8 | 6.3 | 6.7
J-LASKH2 (rel.) | 3.8 | 3.8 | 4 | 4.1 | 4.2 | 4.3 | 4.3 | 4.4 | 4.5 | 4.7 | 5 | 5 | 5.5 | 5.8 | 6 | 3.6 | 3.6 | 3.8 | 3.9 | 4 | 4.1 | 4.2 | 4.2 | 4.3 | 4.5 | 4.8 | 4.9 | 5.3 | 5.7 | 5.9 | 3.5 | 3.5 | 3.6 | 3.8 | 3.9 | 4 | 4 | 4.1 | 4.2 | 4.4 | 4.7 | 4.8 | 5.2 | 5.7 | 5.9 | 3.4 | 3.4 | 3.6 | 3.7 | 3.8 | 4 | 4 | 4 | 4.2 | 4.4 | 4.7 | 4.8 | 5.3 | 5.7 | 5.9 | 3.4 | 3.5 | 3.6 | 3.8 | 3.9 | 4 | 4 | 4.1 | 4.2 | 4.4 | 4.8 | 4.9 | 5.4 | 5.8 | 6.1 | 3.5 | 3.5 | 3.7 | 3.8 | 4 | 4.1 | 4.1 | 4.2 | 4.3 | 4.5 | 5 | 5 | 5.5 | 6 | 6.3 | 3.6 | 3.7 | 3.8 | 4 | 4.1 | 4.2 | 4.3 | 4.3 | 4.5 | 4.7 | 5.1 | 5.2 | 5.7 | 6.2 | 6.5 | 3.8 | 3.8 | 4 | 4.1 | 4.3 | 4.4 | 4.4 | 4.5 | 4.7 | 4.9 | 5.3 | 5.4 | 6 | 6.5 | 6.8 | 3.9 | 3.9 | 4.1 | 4.3 | 4.4 | 4.5 | 4.6 | 4.6 | 4.8 | 5 | 5.5 | 5.6 | 6.1 | 6.7 | 7
J-LASKH2 (abs.) | 0.6 | 0.6 | 0.8 | 0.9 | 1 | 1.1 | 1.1 | 1.1 | 1.2 | 1.4 | 1.7 | 1.7 | 2.1 | 2.5 | 2.7 | 0.9 | 0.9 | 1 | 1.1 | 1.2 | 1.3 | 1.3 | 1.4 | 1.5 | 1.6 | 2 | 2 | 2.4 | 2.8 | 3 | 1.1 | 1.2 | 1.3 | 1.4 | 1.5 | 1.6 | 1.7 | 1.7 | 1.8 | 2 | 2.3 | 2.4 | 2.8 | 3.2 | 3.4 | 1.4 | 1.5 | 1.6 | 1.7 | 1.8 | 1.9 | 2 | 2 | 2.2 | 2.3 | 2.7 | 2.7 | 3.2 | 3.6 | 3.8 | 1.7 | 1.7 | 1.9 | 2 | 2.1 | 2.3 | 2.3 | 2.3 | 2.5 | 2.7 | 3 | 3.1 | 3.6 | 4 | 4.2 | 2 | 2 | 2.2 | 2.3 | 2.5 | 2.6 | 2.6 | 2.7 | 2.8 | 3 | 3.4 | 3.5 | 4 | 4.4 | 4.7 | 2.3 | 2.3 | 2.5 | 2.6 | 2.8 | 2.9 | 2.9 | 3 | 3.1 | 3.3 | 3.8 | 3.8 | 4.3 | 4.8 | 5.1 | 2.6 | 2.6 | 2.8 | 2.9 | 3.1 | 3.2 | 3.3 | 3.3 | 3.5 | 3.7 | 4.1 | 4.2 | 4.7 | 5.2 | 5.5 | 2.8 | 2.9 | 3 | 3.2 | 3.3 | 3.5 | 3.5 | 3.5 | 3.7 | 3.9 | 4.4 | 4.5 | 5 | 5.6 | 5.8
J-LAF2 (rel.) | 4.6 | 4.6 | 4.8 | 5 | 5.2 | 5.3 | 5.4 | 5.4 | 5.6 | 5.8 | 6.3 | 6.4 | 7 | 7.7 | 8 | 4.5 | 4.5 | 4.7 | 4.8 | 5 | 5.2 | 5.3 | 5.3 | 5.5 | 5.7 | 6.2 | 6.3 | 7 | 7.6 | 7.9 | 4.4 | 4.4 | 4.6 | 4.8 | 5 | 5.2 | 5.2 | 5.2 | 5.5 | 5.7 | 6.2 | 6.3 | 7 | 7.7 | 8 | 4.4 | 4.4 | 4.6 | 4.8 | 5 | 5.2 | 5.2 | 5.3 | 5.5 | 5.8 | 6.3 | 6.4 | 7.1 | 7.8 | 8.2 | 4.5 | 4.5 | 4.7 | 4.9 | 5.1 | 5.3 | 5.4 | 5.4 | 5.6 | 5.9 | 6.5 | 6.5 | 7.3 | 8 | 8.4 | 4.6 | 4.6 | 4.8 | 5.1 | 5.3 | 5.5 | 5.5 | 5.6 | 5.8 | 6.1 | 6.7 | 6.8 | 7.5 | 8.3 | 8.7 | 4.8 | 4.8 | 5 | 5.2 | 5.5 | 5.7 | 5.7 | 5.8 | 6 | 6.3 | 6.9 | 7 | 7.8 | 8.6 | 9 | 5 | 5 | 5.3 | 5.5 | 5.7 | 5.9 | 6 | 6 | 6.3 | 6.6 | 7.2 | 7.3 | 8.1 | 8.9 | 9.4 | 5.2 | 5.2 | 5.4 | 5.6 | 5.9 | 6.1 | 6.2 | 6.2 | 6.5 | 6.8 | 7.4 | 7.5 | 8.4 | 9.2 | 9.7
J-LAF2 (abs.) | 1.5 | 1.5 | 1.6 | 1.8 | 2 | 2.1 | 2.2 | 2.2 | 2.4 | 2.6 | 3.1 | 3.1 | 3.7 | 4.3 | 4.6 | 1.7 | 1.7 | 1.9 | 2.1 | 2.2 | 2.4 | 2.5 | 2.5 | 2.7 | 2.9 | 3.4 | 3.4 | 4.1 | 4.7 | 5 | 2.1 | 2.1 | 2.3 | 2.4 | 2.6 | 2.8 | 2.8 | 2.9 | 3.1 | 3.3 | 3.8 | 3.9 | 4.6 | 5.2 | 5.5 | 2.4 | 2.4 | 2.6 | 2.8 | 3 | 3.2 | 3.2 | 3.3 | 3.5 | 3.7 | 4.3 | 4.3 | 5 | 5.7 | 6.1 | 2.8 | 2.8 | 3 | 3.2 | 3.4 | 3.6 | 3.6 | 3.7 | 3.9 | 4.1 | 4.7 | 4.8 | 5.5 | 6.2 | 6.6 | 3.1 | 3.2 | 3.3 | 3.6 | 3.8 | 4 | 4 | 4.1 | 4.3 | 4.6 | 5.1 | 5.2 | 6 | 6.7 | 7.1 | 3.5 | 3.5 | 3.7 | 3.9 | 4.1 | 4.3 | 4.4 | 4.5 | 4.7 | 5 | 5.6 | 5.7 | 6.4 | 7.2 | 7.6 | 3.8 | 3.9 | 4.1 | 4.3 | 4.5 | 4.7 | 4.8 | 4.8 | 5.1 | 5.4 | 6 | 6.1 | 6.9 | 7.7 | 8.2 | 4.1 | 4.1 | 4.3 | 4.6 | 4.8 | 5 | 5.1 | 5.1 | 5.4 | 5.7 | 6.3 | 6.4 | 7.3 | 8.1 | 8.5
J-LAF3 (rel.) | 3.7 | 3.8 | 3.9 | 4 | 4.2 | 4.3 | 4.3 | 4.4 | 4.5 | 4.7 | 5.1 | 5.2 | 5.7 | 6.2 | 6.5 | 3.5 | 3.6 | 3.7 | 3.9 | 4 | 4.1 | 4.2 | 4.2 | 4.4 | 4.6 | 5 | 5 | 5.5 | 6 | 6.3 | 3.4 | 3.4 | 3.6 | 3.7 | 3.8 | 4 | 4 | 4.1 | 4.2 | 4.4 | 4.9 | 4.9 | 5.5 | 6 | 6.3 | 3.3 | 3.3 | 3.5 | 3.6 | 3.8 | 3.9 | 4 | 4 | 4.2 | 4.4 | 4.9 | 4.9 | 5.5 | 6.1 | 6.4 | 3.3 | 3.3 | 3.5 | 3.7 | 3.8 | 4 | 4 | 4 | 4.2 | 4.5 | 4.9 | 5 | 5.6 | 6.2 | 6.5 | 3.4 | 3.4 | 3.6 | 3.7 | 3.9 | 4 | 4.1 | 4.1 | 4.3 | 4.6 | 5.1 | 5.1 | 5.7 | 6.4 | 6.7 | 3.4 | 3.5 | 3.7 | 3.8 | 4 | 4.2 | 4.2 | 4.2 | 4.5 | 4.7 | 5.2 | 5.3 | 5.9 | 6.6 | 7 | 3.6 | 3.6 | 3.8 | 4 | 4.1 | 4.3 | 4.4 | 4.4 | 4.6 | 4.9 | 5.4 | 5.5 | 6.2 | 6.8 | 7.3 | 3.7 | 3.7 | 3.9 | 4.1 | 4.2 | 4.4 | 4.5 | 4.5 | 4.8 | 5 | 5.6 | 5.7 | 6.4 | 7.1 | 7.5
J-LAF3 (abs.) | 0.6 | 0.7 | 0.8 | 0.9 | 1 | 1.1 | 1.2 | 1.2 | 1.4 | 1.5 | 1.9 | 2 | 2.4 | 2.9 | 3.1 | 0.8 | 0.9 | 1 | 1.1 | 1.2 | 1.4 | 1.4 | 1.4 | 1.6 | 1.8 | 2.2 | 2.2 | 2.7 | 3.2 | 3.5 | 1.1 | 1.1 | 1.3 | 1.4 | 1.5 | 1.7 | 1.7 | 1.7 | 1.9 | 2.1 | 2.5 | 2.6 | 3.1 | 3.6 | 3.9 | 1.4 | 1.4 | 1.5 | 1.7 | 1.8 | 2 | 2 | 2 | 2.2 | 2.4 | 2.9 | 2.9 | 3.5 | 4 | 4.3 | 1.6 | 1.7 | 1.8 | 2 | 2.1 | 2.3 | 2.3 | 2.3 | 2.5 | 2.7 | 3.2 | 3.3 | 3.8 | 4.4 | 4.8 | 1.9 | 1.9 | 2.1 | 2.2 | 2.4 | 2.6 | 2.6 | 2.6 | 2.8 | 3.1 | 3.6 | 3.6 | 4.2 | 4.8 | 5.2 | 2.2 | 2.2 | 2.4 | 2.5 | 2.7 | 2.8 | 2.9 | 2.9 | 3.1 | 3.4 | 3.9 | 4 | 4.6 | 5.2 | 5.6 | 2.4 | 2.5 | 2.6 | 2.8 | 3 | 3.1 | 3.2 | 3.2 | 3.5 | 3.7 | 4.2 | 4.3 | 5 | 5.6 | 6.1 | 2.6 | 2.7 | 2.8 | 3 | 3.2 | 3.4 | 3.4 | 3.5 | 3.7 | 3.9 | 4.5 | 4.6 | 5.3 | 5.9 | 6.4
J-LAF7 (rel.) | 2.1 | 2.2 | 2.4 | 2.6 | 2.8 | 3 | 3 | 3.1 | 3.3 | 3.6 | 4.3 | 4.4 | 5.2 | 6 | 6.7 | 1.9 | 2 | 2.2 | 2.4 | 2.6 | 2.8 | 2.9 | 2.9 | 3.2 | 3.5 | 4.2 | 4.3 | 5.1 | 6 | 6.7 | 1.8 | 1.9 | 2.1 | 2.3 | 2.5 | 2.7 | 2.8 | 2.8 | 3.1 | 3.4 | 4.1 | 4.2 | 5.1 | 6.2 | 6.9 | 1.7 | 1.8 | 2.1 | 2.3 | 2.5 | 2.7 | 2.8 | 2.8 | 3.1 | 3.5 | 4.2 | 4.3 | 5.3 | 6.4 | 7.1 | 1.8 | 1.8 | 2.1 | 2.3 | 2.6 | 2.8 | 2.8 | 2.9 | 3.2 | 3.6 | 4.4 | 4.5 | 5.5 | 6.7 | 7.5 | 1.8 | 1.9 | 2.2 | 2.4 | 2.7 | 2.9 | 3 | 3 | 3.4 | 3.7 | 4.6 | 4.7 | 5.8 | 7 | 7.9 | 2 | 2 | 2.3 | 2.6 | 2.8 | 3.1 | 3.1 | 3.2 | 3.5 | 4 | 4.8 | 5 | 6.1 | 7.4 | 8.3 | 2.1 | 2.2 | 2.5 | 2.8 | 3 | 3.3 | 3.3 | 3.4 | 3.8 | 4.2 | 5.1 | 5.3 | 6.5 | 7.8 | 8.8 | 2.2 | 2.3 | 2.6 | 2.9 | 3.2 | 3.4 | 3.5 | 3.6 | 3.9 | 4.4 | 5.4 | 5.5 | 6.7 | 8.2 | 9.2
J-LAF7 (abs.) | -1 | -1 | -0.8 | -0.6 | -0.4 | -0.3 | -0.2 | -0.2 | 0.1 | 0.4 | 1 | 1 | 1.8 | 2.7 | 3.3 | -0.8 | -0.8 | -0.5 | -0.4 | -0.2 | 0 | 0.1 | 0.1 | 0.4 | 0.7 | 1.3 | 1.4 | 2.2 | 3.1 | 3.7 | -0.5 | -0.5 | -0.2 | 0 | 0.2 | 0.4 | 0.4 | 0.5 | 0.7 | 1 | 1.7 | 1.8 | 2.7 | 3.7 | 4.4 | -0.2 | -0.2 | 0.1 | 0.3 | 0.5 | 0.7 | 0.8 | 0.8 | 1.1 | 1.4 | 2.2 | 2.3 | 3.2 | 4.3 | 5 | 0.1 | 0.1 | 0.4 | 0.6 | 0.8 | 1 | 1.1 | 1.2 | 1.5 | 1.8 | 2.6 | 2.7 | 3.7 | 4.8 | 5.6 | 0.3 | 0.4 | 0.7 | 0.9 | 1.2 | 1.4 | 1.5 | 1.5 | 1.8 | 2.2 | 3 | 3.2 | 4.2 | 5.4 | 6.3 | 0.6 | 0.7 | 1 | 1.3 | 1.5 | 1.7 | 1.8 | 1.9 | 2.2 | 2.6 | 3.5 | 3.6 | 4.7 | 6 | 6.9 | 0.9 | 1 | 1.3 | 1.6 | 1.8 | 2.1 | 2.2 | 2.2 | 2.6 | 3 | 3.9 | 4 | 5.2 | 6.6 | 7.5 | 1.2 | 1.3 | 1.6 | 1.8 | 2.1 | 2.3 | 2.4 | 2.5 | 2.8 | 3.3 | 4.2 | 4.4 | 5.6 | 7 | 8
J-LAF01 (rel.) | 2.2 | 2.2 | 2.4 | 2.5 | 2.7 | 2.8 | 2.8 | 2.9 | 3 | 3.2 | 3.6 | 3.7 | 4.2 | - | - | 2 | 2 | 2.2 | 2.3 | 2.5 | 2.6 | 2.6 | 2.7 | 2.8 | 3 | 3.5 | 3.5 | 4 | - | - | 1.8 | 1.9 | 2 | 2.2 | 2.3 | 2.4 | 2.5 | 2.5 | 2.7 | 2.9 | 3.3 | 3.4 | 3.9 | - | - | 1.7 | 1.8 | 2 | 2.1 | 2.2 | 2.4 | 2.4 | 2.5 | 2.6 | 2.9 | 3.3 | 3.4 | 3.9 | - | - | 1.7 | 1.8 | 2 | 2.1 | 2.2 | 2.4 | 2.4 | 2.5 | 2.7 | 2.9 | 3.4 | 3.4 | 4 | - | - | 1.7 | 1.8 | 2 | 2.1 | 2.3 | 2.5 | 2.5 | 2.5 | 2.7 | 3 | 3.5 | 3.5 | 4.1 | - | - | 1.8 | 1.9 | 2.1 | 2.2 | 2.4 | 2.5 | 2.6 | 2.6 | 2.8 | 3.1 | 3.6 | 3.7 | 4.3 | - | - | 1.9 | 2 | 2.2 | 2.4 | 2.5 | 2.7 | 2.7 | 2.8 | 3 | 3.2 | 3.8 | 3.8 | 4.5 | - | - | 2 | 2.1 | 2.2 | 2.5 | 2.6 | 2.8 | 2.8 | 2.9 | 3.1 | 3.4 | 3.9 | 4 | 4.6 | - | -
J-LAF01 (abs.) | -0.9 | -0.8 | -0.7 | -0.6 | -0.5 | -0.3 | -0.3 | -0.3 | -0.1 | 0.1 | 0.4 | 0.5 | 0.9 | - | - | -0.7 | -0.7 | -0.5 | -0.4 | -0.2 | -0.1 | -0.1 | -0.1 | 0.1 | 0.3 | 0.7 | 0.7 | 1.2 | - | - | -0.5 | -0.4 | -0.2 | -0.1 | 0 | 0.1 | 0.2 | 0.2 | 0.4 | 0.6 | 1 | 1 | 1.5 | - | - | -0.2 | -0.2 | 0 | 0.2 | 0.3 | 0.4 | 0.5 | 0.5 | 0.7 | 0.9 | 1.3 | 1.4 | 1.9 | - | - | 0 | 0.1 | 0.3 | 0.4 | 0.6 | 0.7 | 0.7 | 0.8 | 1 | 1.2 | 1.6 | 1.7 | 2.2 | - | - | 0.3 | 0.3 | 0.5 | 0.7 | 0.8 | 1 | 1 | 1.1 | 1.3 | 1.5 | 2 | 2 | 2.6 | - | - | 0.5 | 0.6 | 0.8 | 0.9 | 1.1 | 1.3 | 1.3 | 1.3 | 1.5 | 1.8 | 2.3 | 2.3 | 2.9 | - | - | 0.8 | 0.8 | 1.1 | 1.2 | 1.4 | 1.5 | 1.6 | 1.6 | 1.8 | 2.1 | 2.6 | 2.7 | 3.3 | - | - | 1 | 1 | 1.2 | 1.4 | 1.6 | 1.7 | 1.8 | 1.8 | 2 | 2.3 | 2.8 | 2.9 | 3.5 | - | -
J-LAF02 (rel.) | 4.8 | 4.8 | 5 | 5.2 | 5.3 | 5.5 | 5.5 | 5.6 | 5.8 | 6.1 | 6.6 | 6.7 | 7.3 | 8 | 8.4 | 4.6 | 4.6 | 4.8 | 5 | 5.2 | 5.3 | 5.4 | 5.4 | 5.6 | 5.9 | 6.4 | 6.5 | 7.2 | 7.9 | 8.3 | 4.5 | 4.5 | 4.7 | 4.8 | 5 | 5.2 | 5.2 | 5.3 | 5.5 | 5.8 | 6.3 | 6.4 | 7.1 | 7.9 | 8.3 | 4.4 | 4.4 | 4.6 | 4.8 | 5 | 5.2 | 5.2 | 5.3 | 5.5 | 5.8 | 6.4 | 6.4 | 7.2 | 7.9 | 8.4 | 4.4 | 4.4 | 4.6 | 4.8 | 5 | 5.2 | 5.3 | 5.3 | 5.5 | 5.8 | 6.4 | 6.5 | 7.3 | 8.1 | 8.6 | 4.5 | 4.5 | 4.7 | 4.9 | 5.1 | 5.3 | 5.3 | 5.4 | 5.6 | 5.9 | 6.6 | 6.7 | 7.5 | 8.3 | 8.8 | 4.6 | 4.6 | 4.8 | 5 | 5.2 | 5.4 | 5.5 | 5.5 | 5.8 | 6.1 | 6.8 | 6.9 | 7.7 | 8.5 | 9.1 | 4.7 | 4.7 | 5 | 5.2 | 5.4 | 5.6 | 5.6 | 5.7 | 6 | 6.3 | 7 | 7.1 | 7.9 | 8.8 | 9.4 | 4.8 | 4.8 | 5 | 5.3 | 5.5 | 5.7 | 5.8 | 5.8 | 6.1 | 6.4 | 7.1 | 7.2 | 8.1 | 9 | 9.6
J-LAF02 (abs.) | 1.7 | 1.7 | 1.9 | 2 | 2.2 | 2.3 | 2.4 | 2.4 | 2.6 | 2.8 | 3.3 | 3.4 | 4.1 | 4.7 | 5.1 | 1.9 | 1.9 | 2.1 | 2.2 | 2.4 | 2.6 | 2.6 | 2.7 | 2.9 | 3.1 | 3.6 | 3.7 | 4.4 | 5 | 5.4 | 2.2 | 2.2 | 2.4 | 2.5 | 2.7 | 2.9 | 2.9 | 3 | 3.2 | 3.4 | 4 | 4.1 | 4.8 | 5.4 | 5.9 | 2.4 | 2.5 | 2.7 | 2.8 | 3 | 3.2 | 3.2 | 3.3 | 3.5 | 3.8 | 4.3 | 4.4 | 5.1 | 5.9 | 6.3 | 2.7 | 2.8 | 2.9 | 3.1 | 3.3 | 3.5 | 3.5 | 3.6 | 3.8 | 4.1 | 4.7 | 4.8 | 5.5 | 6.3 | 6.8 | 3 | 3 | 3.2 | 3.4 | 3.6 | 3.8 | 3.9 | 3.9 | 4.1 | 4.4 | 5.1 | 5.1 | 5.9 | 6.7 | 7.2 | 3.3 | 3.3 | 3.5 | 3.7 | 3.9 | 4.1 | 4.2 | 4.2 | 4.5 | 4.8 | 5.4 | 5.5 | 6.3 | 7.2 | 7.7 | 3.5 | 3.6 | 3.8 | 4 | 4.2 | 4.4 | 4.5 | 4.5 | 4.8 | 5.1 | 5.8 | 5.9 | 6.7 | 7.6 | 8.1 | 3.8 | 3.8 | 4 | 4.2 | 4.4 | 4.6 | 4.7 | 4.8 | 5 | 5.4 | 6.1 | 6.2 | 7 | 7.9 | 8.5
J-LAF04 (rel.) | 4.3 | 4.3 | 4.5 | 4.6 | 4.7 | 4.8 | 4.8 | 4.9 | 5 | 5.2 | 5.6 | 5.6 | 6.1 | - | - | 4.1 | 4.2 | 4.3 | 4.4 | 4.5 | 4.7 | 4.7 | 4.7 | 4.9 | 5.1 | 5.5 | 5.5 | 6 | - | - | 4 | 4.1 | 4.2 | 4.3 | 4.4 | 4.6 | 4.6 | 4.6 | 4.8 | 5 | 5.4 | 5.5 | 6 | - | - | 4 | 4 | 4.2 | 4.3 | 4.5 | 4.6 | 4.6 | 4.7 | 4.8 | 5 | 5.5 | 5.5 | 6.1 | - | - | 4 | 4.1 | 4.3 | 4.4 | 4.5 | 4.7 | 4.7 | 4.7 | 4.9 | 5.1 | 5.6 | 5.7 | 6.3 | - | - | 4.1 | 4.2 | 4.4 | 4.5 | 4.7 | 4.8 | 4.8 | 4.9 | 5.1 | 5.3 | 5.8 | 5.9 | 6.5 | - | - | 4.3 | 4.3 | 4.5 | 4.7 | 4.8 | 5 | 5 | 5.1 | 5.3 | 5.5 | 6 | 6.1 | 6.8 | - | - | 4.4 | 4.5 | 4.7 | 4.9 | 5 | 5.2 | 5.2 | 5.3 | 5.5 | 5.7 | 6.3 | 6.4 | 7.1 | - | - | 4.6 | 4.7 | 4.8 | 5 | 5.2 | 5.3 | 5.4 | 5.4 | 5.7 | 5.9 | 6.5 | 6.6 | 7.3 | - | -
J-LAF04 (abs.) | 1.1 | 1.2 | 1.3 | 1.4 | 1.5 | 1.6 | 1.6 | 1.6 | 1.8 | 1.9 | 2.3 | 2.3 | 2.8 | - | - | 1.4 | 1.4 | 1.5 | 1.6 | 1.7 | 1.8 | 1.9 | 1.9 | 2 | 2.2 | 2.6 | 2.6 | 3.1 | - | - | 1.7 | 1.7 | 1.9 | 2 | 2.1 | 2.2 | 2.2 | 2.3 | 2.4 | 2.6 | 3 | 3.1 | 3.6 | - | - | 2 | 2 | 2.2 | 2.3 | 2.4 | 2.6 | 2.6 | 2.6 | 2.8 | 3 | 3.4 | 3.5 | 4 | - | - | 2.3 | 2.4 | 2.5 | 2.7 | 2.8 | 2.9 | 3 | 3 | 3.2 | 3.4 | 3.8 | 3.9 | 4.5 | - | - | 2.6 | 2.7 | 2.9 | 3 | 3.1 | 3.3 | 3.3 | 3.4 | 3.5 | 3.8 | 4.3 | 4.3 | 4.9 | - | - | 3 | 3 | 3.2 | 3.3 | 3.5 | 3.6 | 3.7 | 3.7 | 3.9 | 4.2 | 4.7 | 4.7 | 5.4 | - | - | 3.3 | 3.3 | 3.5 | 3.7 | 3.8 | 4 | 4 | 4.1 | 4.3 | 4.5 | 5.1 | 5.2 | 5.8 | - | - | 3.5 | 3.6 | 3.8 | 3.9 | 4.1 | 4.3 | 4.3 | 4.3 | 4.6 | 4.8 | 5.4 | 5.5 | 6.2 | - | -
J-LAF05 (rel.) | 7.4 | 7.4 | 7.6 | 7.8 | 8.1 | 8.3 | 8.3 | 8.4 | 8.7 | 9 | 9.7 | 9.8 | 10.7 | 11.5 | 12.1 | 7.2 | 7.3 | 7.5 | 7.7 | 7.9 | 8.2 | 8.2 | 8.3 | 8.6 | 8.9 | 9.7 | 9.8 | 10.6 | 11.5 | 12.1 | 7.1 | 7.2 | 7.4 | 7.7 | 7.9 | 8.1 | 8.2 | 8.3 | 8.6 | 8.9 | 9.7 | 9.8 | 10.7 | 11.6 | 12.2 | 7.2 | 7.2 | 7.5 | 7.7 | 7.9 | 8.2 | 8.2 | 8.3 | 8.6 | 9 | 9.8 | 9.9 | 10.8 | 11.8 | 12.4 | 7.3 | 7.3 | 7.6 | 7.8 | 8.1 | 8.3 | 8.4 | 8.5 | 8.8 | 9.2 | 10 | 10.1 | 11.1 | 12.1 | 12.7 | 7.4 | 7.5 | 7.7 | 8 | 8.2 | 8.5 | 8.6 | 8.6 | 9 | 9.4 | 10.2 | 10.3 | 11.4 | 12.4 | 13 | 7.6 | 7.7 | 7.9 | 8.2 | 8.4 | 8.7 | 8.8 | 8.9 | 9.2 | 9.6 | 10.5 | 10.6 | 11.7 | 12.8 | 13.4 | 7.8 | 7.9 | 8.2 | 8.4 | 8.7 | 9 | 9.1 | 9.1 | 9.5 | 9.9 | 10.8 | 11 | 12.1 | 13.2 | 13.9 | 8 | 8.1 | 8.3 | 8.6 | 8.9 | 9.2 | 9.3 | 9.3 | 9.7 | 10.2 | 11.1 | 11.2 | 12.3 | 13.5 | 14.2
J-LAF05 (abs.) | 4.2 | 4.2 | 4.4 | 4.6 | 4.8 | 5 | 5.1 | 5.1 | 5.4 | 5.7 | 6.4 | 6.5 | 7.3 | 8.1 | 8.7 | 4.4 | 4.5 | 4.7 | 4.9 | 5.1 | 5.3 | 5.4 | 5.5 | 5.7 | 6.1 | 6.8 | 6.9 | 7.7 | 8.6 | 9.1 | 4.8 | 4.9 | 5.1 | 5.3 | 5.5 | 5.7 | 5.8 | 5.9 | 6.2 | 6.5 | 7.2 | 7.3 | 8.2 | 9.1 | 9.7 | 5.2 | 5.2 | 5.5 | 5.7 | 5.9 | 6.2 | 6.2 | 6.3 | 6.6 | 7 | 7.7 | 7.8 | 8.7 | 9.7 | 10.3 | 5.5 | 5.6 | 5.8 | 6.1 | 6.3 | 6.6 | 6.6 | 6.7 | 7 | 7.4 | 8.2 | 8.3 | 9.3 | 10.2 | 10.9 | 5.9 | 6 | 6.2 | 6.5 | 6.7 | 7 | 7 | 7.1 | 7.4 | 7.8 | 8.7 | 8.8 | 9.8 | 10.8 | 11.4 | 6.3 | 6.3 | 6.6 | 6.9 | 7.1 | 7.4 | 7.5 | 7.5 | 7.9 | 8.3 | 9.2 | 9.3 | 10.3 | 11.4 | 12 | 6.6 | 6.7 | 7 | 7.2 | 7.5 | 7.8 | 7.9 | 7.9 | 8.3 | 8.7 | 9.6 | 9.7 | 10.8 | 11.9 | 12.6 | 6.9 | 7 | 7.3 | 7.5 | 7.8 | 8.1 | 8.2 | 8.3 | 8.6 | 9.1 | 10 | 10.1 | 11.2 | 12.3 | 13.1
J-LAF09 (rel.) | 2.6 | 2.7 | 2.8 | 2.9 | 2.9 | 3 | 3.1 | 3.1 | 3.2 | 3.4 | 3.7 | 3.8 | 4.3 | 5 | - | 2.4 | 2.5 | 2.6 | 2.7 | 2.8 | 2.9 | 2.9 | 2.9 | 3.1 | 3.2 | 3.6 | 3.7 | 4.2 | 4.9 | - | 2.3 | 2.3 | 2.4 | 2.5 | 2.6 | 2.8 | 2.8 | 2.8 | 3 | 3.1 | 3.6 | 3.6 | 4.2 | 4.9 | - | 2.2 | 2.3 | 2.4 | 2.5 | 2.6 | 2.7 | 2.8 | 2.8 | 3 | 3.2 | 3.6 | 3.7 | 4.3 | 5 | - | 2.2 | 2.3 | 2.4 | 2.5 | 2.7 | 2.8 | 2.8 | 2.8 | 3 | 3.2 | 3.7 | 3.8 | 4.4 | 5.2 | - | 2.3 | 2.4 | 2.5 | 2.6 | 2.7 | 2.9 | 2.9 | 3 | 3.1 | 3.4 | 3.9 | 3.9 | 4.6 | 5.5 | - | 2.4 | 2.5 | 2.6 | 2.7 | 2.9 | 3 | 3.1 | 3.1 | 3.3 | 3.5 | 4.1 | 4.1 | 4.9 | 5.8 | - | 2.5 | 2.6 | 2.8 | 2.9 | 3 | 3.2 | 3.2 | 3.3 | 3.5 | 3.7 | 4.3 | 4.4 | 5.2 | 6.1 | - | 2.7 | 2.7 | 2.8 | 3 | 3.2 | 3.3 | 3.4 | 3.4 | 3.6 | 3.9 | 4.5 | 4.6 | 5.4 | 6.4 | -
J-LAF09 (abs.) | -0.5 | -0.4 | -0.3 | -0.3 | -0.2 | -0.1 | -0.1 | 0 | 0.1 | 0.2 | 0.5 | 0.6 | 1.1 | 1.7 | - | -0.3 | -0.2 | -0.1 | 0 | 0.1 | 0.1 | 0.2 | 0.2 | 0.3 | 0.5 | 0.8 | 0.9 | 1.4 | 2 | - | 0 | 0.1 | 0.2 | 0.3 | 0.4 | 0.5 | 0.5 | 0.5 | 0.7 | 0.8 | 1.2 | 1.3 | 1.8 | 2.5 | - | 0.3 | 0.3 | 0.5 | 0.6 | 0.7 | 0.8 | 0.8 | 0.8 | 1 | 1.2 | 1.6 | 1.7 | 2.3 | 3 | - | 0.6 | 0.6 | 0.8 | 0.9 | 1 | 1.1 | 1.1 | 1.2 | 1.3 | 1.5 | 2 | 2 | 2.7 | 3.5 | - | 0.9 | 0.9 | 1 | 1.2 | 1.3 | 1.4 | 1.4 | 1.5 | 1.7 | 1.9 | 2.4 | 2.4 | 3.1 | 4 | - | 1.1 | 1.2 | 1.3 | 1.5 | 1.6 | 1.7 | 1.8 | 1.8 | 2 | 2.2 | 2.7 | 2.8 | 3.5 | 4.4 | - | 1.4 | 1.5 | 1.6 | 1.8 | 1.9 | 2 | 2.1 | 2.1 | 2.3 | 2.6 | 3.1 | 3.2 | 4 | 4.9 | - | 1.6 | 1.7 | 1.8 | 2 | 2.1 | 2.3 | 2.3 | 2.4 | 2.6 | 2.8 | 3.4 | 3.5 | 4.3 | 5.3 | -
J-LAF010 (rel.) | 7.4 | 7.5 | 7.6 | 7.8 | 7.9 | 8.1 | 8.1 | 8.2 | 8.3 | 8.6 | 9 | 9.1 | 9.6 | 10.2 | 10.5 | 7.3 | 7.3 | 7.5 | 7.6 | 7.8 | 7.9 | 8 | 8 | 8.2 | 8.4 | 8.9 | 9 | 9.5 | 10.1 | 10.4 | 7.2 | 7.2 | 7.4 | 7.5 | 7.7 | 7.9 | 7.9 | 7.9 | 8.1 | 8.4 | 8.9 | 8.9 | 9.5 | 10.1 | 10.4 | 7.2 | 7.2 | 7.4 | 7.5 | 7.7 | 7.9 | 7.9 | 8 | 8.2 | 8.4 | 8.9 | 9 | 9.6 | 10.2 | 10.6 | 7.2 | 7.3 | 7.5 | 7.6 | 7.8 | 8 | 8 | 8.1 | 8.3 | 8.5 | 9.1 | 9.1 | 9.8 | 10.4 | 10.8 | 7.3 | 7.4 | 7.6 | 7.8 | 7.9 | 8.1 | 8.2 | 8.2 | 8.4 | 8.7 | 9.3 | 9.3 | 10 | 10.6 | 11 | 7.5 | 7.5 | 7.8 | 7.9 | 8.1 | 8.3 | 8.3 | 8.4 | 8.6 | 8.9 | 9.5 | 9.6 | 10.3 | 10.9 | 11.3 | 7.7 | 7.7 | 8 | 8.1 | 8.3 | 8.5 | 8.6 | 8.6 | 8.9 | 9.1 | 9.8 | 9.8 | 10.6 | 11.2 | 11.7 | 7.8 | 7.9 | 8.1 | 8.3 | 8.5 | 8.7 | 8.7 | 8.8 | 9 | 9.3 | 10 | 10 | 10.8 | 11.5 | 11.9
J-LAF010 (abs.) | 4.3 | 4.3 | 4.4 | 4.6 | 4.7 | 4.9 | 4.9 | 4.9 | 5.1 | 5.3 | 5.8 | 5.8 | 6.3 | 6.8 | 7.1 | 4.5 | 4.6 | 4.7 | 4.8 | 5 | 5.1 | 5.2 | 5.2 | 5.4 | 5.6 | 6.1 | 6.1 | 6.7 | 7.2 | 7.5 | 4.9 | 4.9 | 5.1 | 5.2 | 5.3 | 5.5 | 5.5 | 5.6 | 5.8 | 6 | 6.5 | 6.5 | 7.1 | 7.7 | 8 | 5.2 | 5.2 | 5.4 | 5.6 | 5.7 | 5.9 | 5.9 | 6 | 6.2 | 6.4 | 6.9 | 7 | 7.6 | 8.1 | 8.5 | 5.5 | 5.6 | 5.7 | 5.9 | 6.1 | 6.2 | 6.3 | 6.3 | 6.5 | 6.8 | 7.3 | 7.4 | 8 | 8.6 | 8.9 | 5.9 | 5.9 | 6.1 | 6.3 | 6.4 | 6.6 | 6.6 | 6.7 | 6.9 | 7.2 | 7.7 | 7.8 | 8.4 | 9.1 | 9.4 | 6.2 | 6.2 | 6.4 | 6.6 | 6.8 | 7 | 7 | 7.1 | 7.3 | 7.6 | 8.1 | 8.2 | 8.9 | 9.5 | 9.9 | 6.5 | 6.6 | 6.8 | 7 | 7.1 | 7.3 | 7.4 | 7.4 | 7.7 | 8 | 8.6 | 8.6 | 9.3 | 10 | 10.4 | 6.8 | 6.8 | 7 | 7.2 | 7.4 | 7.6 | 7.7 | 7.7 | 8 | 8.3 | 8.9 | 8.9 | 9.7 | 10.4 | 10.8
J-LAF016 (rel.) | 4.3 | 4.4 | 4.6 | 4.8 | 5 | 5.2 | 5.2 | 5.3 | 5.6 | 5.9 | 6.6 | 6.7 | 7.6 | 8.6 | 9.4 | 4.2 | 4.2 | 4.5 | 4.7 | 4.9 | 5.1 | 5.1 | 5.2 | 5.5 | 5.8 | 6.5 | 6.6 | 7.6 | 8.6 | 9.4 | 4.1 | 4.2 | 4.5 | 4.7 | 4.9 | 5.1 | 5.1 | 5.2 | 5.5 | 5.8 | 6.6 | 6.7 | 7.7 | 8.8 | 9.6 | 4.2 | 4.2 | 4.5 | 4.7 | 4.9 | 5.2 | 5.2 | 5.3 | 5.6 | 5.9 | 6.7 | 6.8 | 7.9 | 9 | 9.9 | 4.3 | 4.4 | 4.6 | 4.9 | 5.1 | 5.3 | 5.4 | 5.4 | 5.8 | 6.1 | 7 | 7.1 | 8.2 | 9.4 | 10.2 | 4.4 | 4.5 | 4.8 | 5.1 | 5.3 | 5.5 | 5.6 | 5.7 | 6 | 6.4 | 7.3 | 7.4 | 8.5 | 9.8 | 10.7 | 4.6 | 4.7 | 5.1 | 5.3 | 5.5 | 5.8 | 5.9 | 5.9 | 6.3 | 6.7 | 7.6 | 7.7 | 8.9 | 10.2 | 11.1 | 4.9 | 5 | 5.3 | 5.6 | 5.8 | 6.1 | 6.2 | 6.2 | 6.6 | 7 | 8 | 8.1 | 9.3 | 10.7 | 11.6 | 5.1 | 5.2 | 5.5 | 5.8 | 6 | 6.3 | 6.4 | 6.5 | 6.8 | 7.3 | 8.2 | 8.4 | 9.6 | 11 | 12
J-LAF016 (abs.) | 1 | 1.1 | 1.3 | 1.5 | 1.7 | 1.9 | 1.9 | 2 | 2.2 | 2.5 | 3.2 | 3.3 | 4.1 | 5.1 | 5.9 | 1.3 | 1.4 | 1.6 | 1.8 | 2 | 2.2 | 2.3 | 2.3 | 2.6 | 2.9 | 3.6 | 3.7 | 4.6 | 5.6 | 6.4 | 1.7 | 1.8 | 2 | 2.2 | 2.4 | 2.6 | 2.7 | 2.8 | 3 | 3.4 | 4.1 | 4.2 | 5.1 | 6.2 | 7 | 2.1 | 2.2 | 2.5 | 2.7 | 2.9 | 3.1 | 3.1 | 3.2 | 3.5 | 3.8 | 4.6 | 4.7 | 5.7 | 6.9 | 7.7 | 2.5 | 2.6 | 2.9 | 3.1 | 3.3 | 3.5 | 3.6 | 3.7 | 4 | 4.3 | 5.1 | 5.2 | 6.3 | 7.5 | 8.4 | 2.9 | 3 | 3.3 | 3.5 | 3.7 | 4 | 4 | 4.1 | 4.4 | 4.8 | 5.7 | 5.8 | 6.9 | 8.1 | 9 | 3.3 | 3.4 | 3.7 | 3.9 | 4.2 | 4.4 | 4.5 | 4.6 | 4.9 | 5.3 | 6.2 | 6.3 | 7.5 | 8.8 | 9.7 | 3.7 | 3.8 | 4.1 | 4.4 | 4.6 | 4.9 | 4.9 | 5 | 5.4 | 5.8 | 6.7 | 6.8 | 8 | 9.4 | 10.4 | 4 | 4.1 | 4.4 | 4.7 | 4.9 | 5.2 | 5.3 | 5.3 | 5.7 | 6.1 | 7.1 | 7.2 | 8.5 | 9.9 | 10.9
J-LAF016HS (rel.) | 4.3 | 4.4 | 4.6 | 4.8 | 5 | 5.2 | 5.2 | 5.3 | 5.6 | 5.9 | 6.6 | 6.7 | 7.6 | 8.6 | 9.4 | 4.2 | 4.2 | 4.5 | 4.7 | 4.9 | 5.1 | 5.1 | 5.2 | 5.5 | 5.8 | 6.5 | 6.6 | 7.6 | 8.6 | 9.4 | 4.1 | 4.2 | 4.5 | 4.7 | 4.9 | 5.1 | 5.1 | 5.2 | 5.5 | 5.8 | 6.6 | 6.7 | 7.7 | 8.8 | 9.6 | 4.2 | 4.2 | 4.5 | 4.7 | 4.9 | 5.2 | 5.2 | 5.3 | 5.6 | 5.9 | 6.7 | 6.8 | 7.9 | 9 | 9.9 | 4.3 | 4.4 | 4.6 | 4.9 | 5.1 | 5.3 | 5.4 | 5.4 | 5.8 | 6.1 | 7 | 7.1 | 8.2 | 9.4 | 10.2 | 4.4 | 4.5 | 4.8 | 5.1 | 5.3 | 5.5 | 5.6 | 5.7 | 6 | 6.4 | 7.3 | 7.4 | 8.5 | 9.8 | 10.7 | 4.6 | 4.7 | 5.1 | 5.3 | 5.5 | 5.8 | 5.9 | 5.9 | 6.3 | 6.7 | 7.6 | 7.7 | 8.9 | 10.2 | 11.1 | 4.9 | 5 | 5.3 | 5.6 | 5.8 | 6.1 | 6.2 | 6.2 | 6.6 | 7 | 8 | 8.1 | 9.3 | 10.7 | 11.6 | 5.1 | 5.2 | 5.5 | 5.8 | 6 | 6.3 | 6.4 | 6.5 | 6.8 | 7.3 | 8.2 | 8.4 | 9.6 | 11 | 12
J-LAF016HS (abs.) | 1 | 1.1 | 1.3 | 1.5 | 1.7 | 1.9 | 1.9 | 2 | 2.2 | 2.5 | 3.2 | 3.3 | 4.1 | 5.1 | 5.9 | 1.3 | 1.4 | 1.6 | 1.8 | 2 | 2.2 | 2.3 | 2.3 | 2.6 | 2.9 | 3.6 | 3.7 | 4.6 | 5.6 | 6.4 | 1.7 | 1.8 | 2 | 2.2 | 2.4 | 2.6 | 2.7 | 2.8 | 3 | 3.4 | 4.1 | 4.2 | 5.1 | 6.2 | 7 | 2.1 | 2.2 | 2.5 | 2.7 | 2.9 | 3.1 | 3.1 | 3.2 | 3.5 | 3.8 | 4.6 | 4.7 | 5.7 | 6.9 | 7.7 | 2.5 | 2.6 | 2.9 | 3.1 | 3.3 | 3.5 | 3.6 | 3.7 | 4 | 4.3 | 5.1 | 5.2 | 6.3 | 7.5 | 8.4 | 2.9 | 3 | 3.3 | 3.5 | 3.7 | 4 | 4 | 4.1 | 4.4 | 4.8 | 5.7 | 5.8 | 6.9 | 8.1 | 9 | 3.3 | 3.4 | 3.7 | 3.9 | 4.2 | 4.4 | 4.5 | 4.6 | 4.9 | 5.3 | 6.2 | 6.3 | 7.5 | 8.8 | 9.7 | 3.7 | 3.8 | 4.1 | 4.4 | 4.6 | 4.9 | 4.9 | 5 | 5.4 | 5.8 | 6.7 | 6.8 | 8 | 9.4 | 10.4 | 4 | 4.1 | 4.4 | 4.7 | 4.9 | 5.2 | 5.3 | 5.3 | 5.7 | 6.1 | 7.1 | 7.2 | 8.5 | 9.9 | 10.9
J-LAFH3 (rel.) | 2.5 | 2.6 | 2.8 | 3 | 3.2 | 3.4 | 3.5 | 3.6 | 3.9 | 4.3 | 5.2 | 5.3 | 6.4 | - | - | 2.3 | 2.4 | 2.6 | 2.8 | 3.1 | 3.3 | 3.4 | 3.4 | 3.8 | 4.2 | 5.1 | 5.2 | 6.4 | - | - | 2.2 | 2.3 | 2.5 | 2.7 | 3 | 3.2 | 3.3 | 3.4 | 3.7 | 4.2 | 5.1 | 5.3 | 6.5 | - | - | 2.2 | 2.3 | 2.5 | 2.8 | 3 | 3.3 | 3.3 | 3.4 | 3.8 | 4.3 | 5.3 | 5.4 | 6.8 | - | - | 2.2 | 2.3 | 2.6 | 2.8 | 3.1 | 3.4 | 3.5 | 3.5 | 3.9 | 4.4 | 5.5 | 5.7 | 7.1 | - | - | 2.3 | 2.4 | 2.7 | 3 | 3.2 | 3.5 | 3.6 | 3.7 | 4.1 | 4.6 | 5.8 | 5.9 | 7.4 | - | - | 2.5 | 2.6 | 2.9 | 3.1 | 3.4 | 3.7 | 3.8 | 3.9 | 4.3 | 4.9 | 6.1 | 6.3 | 7.8 | - | - | 2.7 | 2.7 | 3.1 | 3.4 | 3.6 | 4 | 4.1 | 4.2 | 4.6 | 5.2 | 6.4 | 6.6 | 8.3 | - | - | 2.8 | 2.9 | 3.2 | 3.5 | 3.8 | 4.2 | 4.3 | 4.4 | 4.8 | 5.4 | 6.7 | 6.9 | 8.6 | - | -
J-LAFH3 (abs.) | -0.7 | -0.7 | -0.5 | -0.3 | -0.1 | 0.1 | 0.2 | 0.3 | 0.6 | 0.9 | 1.8 | 1.9 | 3 | - | - | -0.5 | -0.4 | -0.2 | 0 | 0.2 | 0.4 | 0.5 | 0.6 | 0.9 | 1.3 | 2.2 | 2.3 | 3.4 | - | - | -0.2 | -0.1 | 0.1 | 0.3 | 0.6 | 0.8 | 0.9 | 1 | 1.3 | 1.7 | 2.7 | 2.8 | 4 | - | - | 0.2 | 0.2 | 0.5 | 0.7 | 0.9 | 1.2 | 1.3 | 1.3 | 1.7 | 2.2 | 3.2 | 3.3 | 4.6 | - | - | 0.5 | 0.6 | 0.8 | 1.1 | 1.3 | 1.6 | 1.7 | 1.7 | 2.1 | 2.6 | 3.7 | 3.8 | 5.2 | - | - | 0.8 | 0.9 | 1.2 | 1.4 | 1.7 | 2 | 2.1 | 2.1 | 2.6 | 3.1 | 4.2 | 4.3 | 5.8 | - | - | 1.1 | 1.2 | 1.5 | 1.8 | 2.1 | 2.4 | 2.5 | 2.5 | 3 | 3.5 | 4.7 | 4.9 | 6.4 | - | - | 1.5 | 1.6 | 1.9 | 2.2 | 2.4 | 2.8 | 2.9 | 2.9 | 3.4 | 3.9 | 5.2 | 5.4 | 7 | - | - | 1.7 | 1.8 | 2.1 | 2.4 | 2.7 | 3.1 | 3.1 | 3.2 | 3.7 | 4.3 | 5.6 | 5.8 | 7.5 | - | -
J-LAFH3HS (rel.) | 2.5 | 2.6 | 2.8 | 3 | 3.2 | 3.4 | 3.5 | 3.6 | 3.9 | 4.3 | 5.2 | 5.3 | 6.4 | - | - | 2.3 | 2.4 | 2.6 | 2.8 | 3.1 | 3.3 | 3.4 | 3.4 | 3.8 | 4.2 | 5.1 | 5.2 | 6.4 | - | - | 2.2 | 2.3 | 2.5 | 2.7 | 3 | 3.2 | 3.3 | 3.4 | 3.7 | 4.2 | 5.1 | 5.3 | 6.5 | - | - | 2.2 | 2.3 | 2.5 | 2.8 | 3 | 3.3 | 3.3 | 3.4 | 3.8 | 4.3 | 5.3 | 5.4 | 6.8 | - | - | 2.2 | 2.3 | 2.6 | 2.8 | 3.1 | 3.4 | 3.5 | 3.5 | 3.9 | 4.4 | 5.5 | 5.7 | 7.1 | - | - | 2.3 | 2.4 | 2.7 | 3 | 3.2 | 3.5 | 3.6 | 3.7 | 4.1 | 4.6 | 5.8 | 5.9 | 7.4 | - | - | 2.5 | 2.6 | 2.9 | 3.1 | 3.4 | 3.7 | 3.8 | 3.9 | 4.3 | 4.9 | 6.1 | 6.3 | 7.8 | - | - | 2.7 | 2.7 | 3.1 | 3.4 | 3.6 | 4 | 4.1 | 4.2 | 4.6 | 5.2 | 6.4 | 6.6 | 8.3 | - | - | 2.8 | 2.9 | 3.2 | 3.5 | 3.8 | 4.2 | 4.3 | 4.4 | 4.8 | 5.4 | 6.7 | 6.9 | 8.6 | - | -
J-LAFH3HS (abs.) | -0.7 | -0.7 | -0.5 | -0.3 | -0.1 | 0.1 | 0.2 | 0.3 | 0.6 | 0.9 | 1.8 | 1.9 | 3 | - | - | -0.5 | -0.4 | -0.2 | 0 | 0.2 | 0.4 | 0.5 | 0.6 | 0.9 | 1.3 | 2.2 | 2.3 | 3.4 | - | - | -0.2 | -0.1 | 0.1 | 0.3 | 0.6 | 0.8 | 0.9 | 1 | 1.3 | 1.7 | 2.7 | 2.8 | 4 | - | - | 0.2 | 0.2 | 0.5 | 0.7 | 0.9 | 1.2 | 1.3 | 1.3 | 1.7 | 2.2 | 3.2 | 3.3 | 4.6 | - | - | 0.5 | 0.6 | 0.8 | 1.1 | 1.3 | 1.6 | 1.7 | 1.7 | 2.1 | 2.6 | 3.7 | 3.8 | 5.2 | - | - | 0.8 | 0.9 | 1.2 | 1.4 | 1.7 | 2 | 2.1 | 2.1 | 2.6 | 3.1 | 4.2 | 4.3 | 5.8 | - | - | 1.1 | 1.2 | 1.5 | 1.8 | 2.1 | 2.4 | 2.5 | 2.5 | 3 | 3.5 | 4.7 | 4.9 | 6.4 | - | - | 1.5 | 1.6 | 1.9 | 2.2 | 2.4 | 2.8 | 2.9 | 2.9 | 3.4 | 3.9 | 5.2 | 5.4 | 7 | - | - | 1.7 | 1.8 | 2.1 | 2.4 | 2.7 | 3.1 | 3.1 | 3.2 | 3.7 | 4.3 | 5.6 | 5.8 | 7.5 | - | -
J-LASF01 (rel.) | 4.4 | 4.5 | 4.7 | 4.8 | 5 | 5.1 | 5.2 | 5.2 | 5.4 | 5.7 | 6.2 | 6.3 | 7 | 7.6 | 8 | 4.2 | 4.3 | 4.6 | 4.7 | 4.8 | 5 | 5 | 5.1 | 5.3 | 5.5 | 6.1 | 6.2 | 6.9 | 7.6 | 7.9 | 4.2 | 4.2 | 4.5 | 4.6 | 4.8 | 4.9 | 5 | 5 | 5.2 | 5.5 | 6.1 | 6.2 | 6.9 | 7.6 | 7.9 | 4.2 | 4.3 | 4.5 | 4.7 | 4.8 | 5 | 5 | 5 | 5.3 | 5.5 | 6.2 | 6.2 | 7 | 7.7 | 8 | 4.3 | 4.4 | 4.6 | 4.8 | 4.9 | 5.1 | 5.1 | 5.2 | 5.4 | 5.7 | 6.3 | 6.4 | 7.1 | 7.8 | 8.2 | 4.4 | 4.5 | 4.8 | 4.9 | 5.1 | 5.2 | 5.3 | 5.3 | 5.6 | 5.9 | 6.5 | 6.6 | 7.4 | 8.1 | 8.5 | 4.6 | 4.7 | 4.9 | 5.1 | 5.3 | 5.4 | 5.5 | 5.5 | 5.8 | 6.1 | 6.7 | 6.8 | 7.6 | 8.3 | 8.8 | 4.8 | 4.9 | 5.2 | 5.3 | 5.5 | 5.7 | 5.7 | 5.8 | 6 | 6.3 | 7 | 7.1 | 7.9 | 8.7 | 9.1 | 5 | 5.1 | 5.3 | 5.5 | 5.7 | 5.9 | 5.9 | 6 | 6.2 | 6.5 | 7.2 | 7.3 | 8.1 | 8.9 | 9.3
J-LASF01 (abs.) | 1.1 | 1.2 | 1.4 | 1.6 | 1.7 | 1.8 | 1.9 | 1.9 | 2.1 | 2.3 | 2.9 | 3 | 3.6 | 4.2 | 4.6 | 1.4 | 1.5 | 1.7 | 1.9 | 2 | 2.1 | 2.2 | 2.2 | 2.4 | 2.6 | 3.2 | 3.3 | 4 | 4.6 | 4.9 | 1.8 | 1.9 | 2.1 | 2.2 | 2.4 | 2.5 | 2.6 | 2.6 | 2.8 | 3.1 | 3.6 | 3.7 | 4.4 | 5 | 5.4 | 2.2 | 2.2 | 2.5 | 2.6 | 2.8 | 2.9 | 2.9 | 3 | 3.2 | 3.5 | 4.1 | 4.1 | 4.9 | 5.5 | 5.9 | 2.5 | 2.6 | 2.8 | 3 | 3.1 | 3.3 | 3.3 | 3.4 | 3.6 | 3.9 | 4.5 | 4.6 | 5.3 | 6 | 6.4 | 2.9 | 3 | 3.2 | 3.4 | 3.5 | 3.7 | 3.7 | 3.8 | 4 | 4.3 | 4.9 | 5 | 5.8 | 6.5 | 6.9 | 3.3 | 3.4 | 3.6 | 3.8 | 3.9 | 4.1 | 4.1 | 4.2 | 4.4 | 4.7 | 5.3 | 5.4 | 6.2 | 6.9 | 7.3 | 3.6 | 3.7 | 4 | 4.1 | 4.3 | 4.5 | 4.5 | 4.6 | 4.8 | 5.1 | 5.8 | 5.9 | 6.7 | 7.4 | 7.8 | 3.9 | 4 | 4.3 | 4.4 | 4.6 | 4.8 | 4.8 | 4.9 | 5.1 | 5.4 | 6.1 | 6.2 | 7 | 7.7 | 8.2
J-LASF02 (rel.) | 7.3 | 7.4 | 7.6 | 7.7 | 7.9 | 8.1 | 8.2 | 8.2 | 8.5 | 8.8 | 9.4 | 9.5 | 10.2 | 10.9 | 11.4 | 7.2 | 7.2 | 7.4 | 7.6 | 7.8 | 8 | 8 | 8.1 | 8.3 | 8.7 | 9.3 | 9.4 | 10.1 | 10.9 | 11.4 | 7.1 | 7.1 | 7.4 | 7.5 | 7.7 | 7.9 | 8 | 8 | 8.3 | 8.6 | 9.3 | 9.4 | 10.2 | 11 | 11.5 | 7.1 | 7.2 | 7.4 | 7.6 | 7.8 | 8 | 8 | 8.1 | 8.4 | 8.7 | 9.4 | 9.5 | 10.3 | 11.2 | 11.7 | 7.2 | 7.2 | 7.5 | 7.7 | 7.9 | 8.1 | 8.2 | 8.2 | 8.5 | 8.9 | 9.6 | 9.7 | 10.5 | 11.4 | 12 | 7.3 | 7.4 | 7.6 | 7.9 | 8.1 | 8.3 | 8.4 | 8.4 | 8.7 | 9.1 | 9.8 | 9.9 | 10.8 | 11.7 | 12.3 | 7.5 | 7.6 | 7.8 | 8.1 | 8.3 | 8.5 | 8.6 | 8.7 | 9 | 9.3 | 10.1 | 10.2 | 11.1 | 12.1 | 12.7 | 7.7 | 7.8 | 8.1 | 8.3 | 8.5 | 8.8 | 8.8 | 8.9 | 9.2 | 9.6 | 10.4 | 10.5 | 11.5 | 12.5 | 13.1 | 7.9 | 8 | 8.2 | 8.5 | 8.7 | 9 | 9.1 | 9.1 | 9.5 | 9.8 | 10.7 | 10.8 | 11.8 | 12.8 | 13.4
J-LASF02 (abs.) | 4 | 4.1 | 4.3 | 4.4 | 4.6 | 4.8 | 4.8 | 4.9 | 5.1 | 5.4 | 6 | 6.1 | 6.8 | 7.5 | 7.9 | 4.3 | 4.4 | 4.6 | 4.7 | 4.9 | 5.1 | 5.2 | 5.2 | 5.4 | 5.7 | 6.3 | 6.4 | 7.1 | 7.9 | 8.4 | 4.7 | 4.7 | 5 | 5.1 | 5.3 | 5.5 | 5.6 | 5.6 | 5.9 | 6.2 | 6.8 | 6.9 | 7.7 | 8.4 | 8.9 | 5.1 | 5.1 | 5.3 | 5.5 | 5.7 | 5.9 | 6 | 6 | 6.3 | 6.6 | 7.3 | 7.4 | 8.2 | 9 | 9.5 | 5.4 | 5.5 | 5.7 | 5.9 | 6.1 | 6.3 | 6.4 | 6.4 | 6.7 | 7.1 | 7.8 | 7.8 | 8.7 | 9.5 | 10.1 | 5.8 | 5.9 | 6.1 | 6.3 | 6.5 | 6.7 | 6.8 | 6.9 | 7.2 | 7.5 | 8.2 | 8.3 | 9.2 | 10.1 | 10.7 | 6.2 | 6.2 | 6.5 | 6.7 | 6.9 | 7.1 | 7.2 | 7.3 | 7.6 | 7.9 | 8.7 | 8.8 | 9.7 | 10.6 | 11.2 | 6.5 | 6.6 | 6.9 | 7.1 | 7.3 | 7.6 | 7.6 | 7.7 | 8 | 8.4 | 9.2 | 9.3 | 10.2 | 11.2 | 11.8 | 6.8 | 6.9 | 7.2 | 7.4 | 7.6 | 7.9 | 7.9 | 8 | 8.3 | 8.7 | 9.5 | 9.6 | 10.6 | 11.6 | 12.3
J-LASF03 (rel.) | 5.3 | 5.3 | 5.5 | 5.6 | 5.8 | 6 | 6 | 6.1 | 6.3 | 6.6 | 7.1 | 7.2 | 7.8 | 8.5 | 9 | 5.1 | 5.2 | 5.3 | 5.5 | 5.7 | 5.9 | 5.9 | 6 | 6.2 | 6.5 | 7 | 7.1 | 7.8 | 8.5 | 9 | 5 | 5.1 | 5.3 | 5.5 | 5.6 | 5.8 | 5.9 | 5.9 | 6.2 | 6.5 | 7.1 | 7.1 | 7.9 | 8.6 | 9.1 | 5.1 | 5.1 | 5.3 | 5.5 | 5.7 | 5.9 | 5.9 | 6 | 6.3 | 6.6 | 7.2 | 7.3 | 8 | 8.8 | 9.4 | 5.2 | 5.2 | 5.4 | 5.6 | 5.8 | 6 | 6.1 | 6.1 | 6.4 | 6.7 | 7.4 | 7.5 | 8.3 | 9.1 | 9.7 | 5.3 | 5.4 | 5.6 | 5.8 | 6 | 6.2 | 6.3 | 6.3 | 6.6 | 7 | 7.6 | 7.7 | 8.6 | 9.5 | 10 | 5.5 | 5.6 | 5.8 | 6 | 6.2 | 6.5 | 6.5 | 6.6 | 6.9 | 7.2 | 7.9 | 8 | 8.9 | 9.9 | 10.5 | 5.7 | 5.8 | 6.1 | 6.3 | 6.5 | 6.7 | 6.8 | 6.9 | 7.2 | 7.5 | 8.3 | 8.4 | 9.3 | 10.3 | 10.9 | 5.9 | 6 | 6.2 | 6.5 | 6.7 | 6.9 | 7 | 7.1 | 7.4 | 7.8 | 8.6 | 8.7 | 9.6 | 10.6 | 11.3
J-LASF03 (abs.) | 2 | 2 | 2.2 | 2.3 | 2.5 | 2.6 | 2.7 | 2.7 | 2.9 | 3.2 | 3.7 | 3.8 | 4.4 | 5.1 | 5.5 | 2.3 | 2.3 | 2.5 | 2.6 | 2.8 | 3 | 3 | 3.1 | 3.3 | 3.5 | 4.1 | 4.1 | 4.8 | 5.5 | 5.9 | 2.7 | 2.7 | 2.9 | 3 | 3.2 | 3.4 | 3.4 | 3.5 | 3.7 | 4 | 4.6 | 4.6 | 5.4 | 6.1 | 6.6 | 3 | 3.1 | 3.3 | 3.4 | 3.6 | 3.8 | 3.9 | 3.9 | 4.2 | 4.5 | 5.1 | 5.1 | 5.9 | 6.7 | 7.2 | 3.4 | 3.5 | 3.7 | 3.8 | 4 | 4.2 | 4.3 | 4.3 | 4.6 | 4.9 | 5.6 | 5.6 | 6.4 | 7.3 | 7.8 | 3.8 | 3.8 | 4.1 | 4.3 | 4.5 | 4.7 | 4.7 | 4.8 | 5 | 5.4 | 6.1 | 6.1 | 7 | 7.8 | 8.4 | 4.2 | 4.2 | 4.5 | 4.7 | 4.9 | 5.1 | 5.1 | 5.2 | 5.5 | 5.8 | 6.5 | 6.6 | 7.5 | 8.4 | 9 | 4.5 | 4.6 | 4.8 | 5.1 | 5.3 | 5.5 | 5.6 | 5.6 | 5.9 | 6.3 | 7 | 7.1 | 8.1 | 9 | 9.6 | 4.8 | 4.9 | 5.1 | 5.4 | 5.6 | 5.8 | 5.9 | 6 | 6.3 | 6.6 | 7.4 | 7.5 | 8.5 | 9.4 | 10.1
J-LASF05 (rel.) | 4.3 | 4.4 | 4.6 | 4.8 | 4.9 | 5.1 | 5.1 | 5.2 | 5.4 | 5.7 | 6.2 | 6.3 | 7 | 7.7 | 8.2 | 4.1 | 4.2 | 4.4 | 4.6 | 4.7 | 4.9 | 4.9 | 5 | 5.2 | 5.5 | 6 | 6.1 | 6.8 | 7.6 | 8.1 | 3.9 | 4 | 4.2 | 4.4 | 4.6 | 4.8 | 4.8 | 4.9 | 5.1 | 5.4 | 5.9 | 6 | 6.7 | 7.5 | 8.1 | 3.9 | 3.9 | 4.2 | 4.4 | 4.5 | 4.7 | 4.8 | 4.8 | 5.1 | 5.4 | 6 | 6 | 6.8 | 7.6 | 8.1 | 3.9 | 4 | 4.2 | 4.4 | 4.6 | 4.8 | 4.8 | 4.9 | 5.1 | 5.4 | 6 | 6.1 | 6.9 | 7.7 | 8.3 | 3.9 | 4 | 4.3 | 4.5 | 4.7 | 4.8 | 4.9 | 5 | 5.2 | 5.5 | 6.2 | 6.3 | 7.1 | 7.9 | 8.5 | 4.1 | 4.1 | 4.4 | 4.6 | 4.8 | 5 | 5 | 5.1 | 5.4 | 5.7 | 6.4 | 6.5 | 7.3 | 8.2 | 8.8 | 4.2 | 4.3 | 4.6 | 4.7 | 4.9 | 5.2 | 5.2 | 5.3 | 5.6 | 5.9 | 6.6 | 6.7 | 7.5 | 8.5 | 9.1 | 4.3 | 4.4 | 4.6 | 4.9 | 5.1 | 5.3 | 5.4 | 5.4 | 5.7 | 6 | 6.8 | 6.9 | 7.7 | 8.7 | 9.3
J-LASF05 (abs.) | 1 | 1 | 1.2 | 1.4 | 1.5 | 1.7 | 1.7 | 1.8 | 2 | 2.2 | 2.8 | 2.8 | 3.5 | 4.2 | 4.6 | 1.2 | 1.3 | 1.5 | 1.6 | 1.8 | 1.9 | 2 | 2 | 2.2 | 2.5 | 3 | 3.1 | 3.8 | 4.5 | 5 | 1.5 | 1.6 | 1.8 | 1.9 | 2.1 | 2.3 | 2.3 | 2.4 | 2.6 | 2.9 | 3.4 | 3.5 | 4.2 | 4.9 | 5.4 | 1.8 | 1.9 | 2.1 | 2.3 | 2.4 | 2.6 | 2.7 | 2.7 | 2.9 | 3.2 | 3.8 | 3.9 | 4.6 | 5.4 | 5.9 | 2.1 | 2.2 | 2.4 | 2.6 | 2.7 | 2.9 | 3 | 3 | 3.3 | 3.6 | 4.2 | 4.3 | 5 | 5.8 | 6.4 | 2.4 | 2.5 | 2.7 | 2.9 | 3.1 | 3.3 | 3.3 | 3.4 | 3.6 | 3.9 | 4.6 | 4.6 | 5.4 | 6.3 | 6.8 | 2.7 | 2.8 | 3 | 3.2 | 3.4 | 3.6 | 3.6 | 3.7 | 4 | 4.3 | 4.9 | 5 | 5.8 | 6.7 | 7.3 | 3 | 3.1 | 3.3 | 3.5 | 3.7 | 3.9 | 4 | 4 | 4.3 | 4.6 | 5.3 | 5.4 | 6.3 | 7.2 | 7.8 | 3.2 | 3.3 | 3.5 | 3.7 | 3.9 | 4.2 | 4.2 | 4.3 | 4.6 | 4.9 | 5.6 | 5.7 | 6.6 | 7.5 | 8.1
J-LASF05HS (rel.) | 4.3 | 4.4 | 4.6 | 4.8 | 4.9 | 5.1 | 5.1 | 5.2 | 5.4 | 5.7 | 6.2 | 6.3 | 7 | 7.7 | 8.2 | 4.1 | 4.2 | 4.4 | 4.6 | 4.7 | 4.9 | 4.9 | 5 | 5.2 | 5.5 | 6 | 6.1 | 6.8 | 7.6 | 8.1 | 3.9 | 4 | 4.2 | 4.4 | 4.6 | 4.8 | 4.8 | 4.9 | 5.1 | 5.4 | 5.9 | 6 | 6.7 | 7.5 | 8.1 | 3.9 | 3.9 | 4.2 | 4.4 | 4.5 | 4.7 | 4.8 | 4.8 | 5.1 | 5.4 | 6 | 6 | 6.8 | 7.6 | 8.1 | 3.9 | 4 | 4.2 | 4.4 | 4.6 | 4.8 | 4.8 | 4.9 | 5.1 | 5.4 | 6 | 6.1 | 6.9 | 7.7 | 8.3 | 3.9 | 4 | 4.3 | 4.5 | 4.7 | 4.8 | 4.9 | 5 | 5.2 | 5.5 | 6.2 | 6.3 | 7.1 | 7.9 | 8.5 | 4.1 | 4.1 | 4.4 | 4.6 | 4.8 | 5 | 5 | 5.1 | 5.4 | 5.7 | 6.4 | 6.5 | 7.3 | 8.2 | 8.8 | 4.2 | 4.3 | 4.6 | 4.7 | 4.9 | 5.2 | 5.2 | 5.3 | 5.6 | 5.9 | 6.6 | 6.7 | 7.5 | 8.5 | 9.1 | 4.3 | 4.4 | 4.6 | 4.9 | 5.1 | 5.3 | 5.4 | 5.4 | 5.7 | 6 | 6.8 | 6.9 | 7.7 | 8.7 | 9.3
J-LASF05HS (abs.) | 1 | 1 | 1.2 | 1.4 | 1.5 | 1.7 | 1.7 | 1.8 | 2 | 2.2 | 2.8 | 2.8 | 3.5 | 4.2 | 4.6 | 1.2 | 1.3 | 1.5 | 1.6 | 1.8 | 1.9 | 2 | 2 | 2.2 | 2.5 | 3 | 3.1 | 3.8 | 4.5 | 5 | 1.5 | 1.6 | 1.8 | 1.9 | 2.1 | 2.3 | 2.3 | 2.4 | 2.6 | 2.9 | 3.4 | 3.5 | 4.2 | 4.9 | 5.4 | 1.8 | 1.9 | 2.1 | 2.3 | 2.4 | 2.6 | 2.7 | 2.7 | 2.9 | 3.2 | 3.8 | 3.9 | 4.6 | 5.4 | 5.9 | 2.1 | 2.2 | 2.4 | 2.6 | 2.7 | 2.9 | 3 | 3 | 3.3 | 3.6 | 4.2 | 4.3 | 5 | 5.8 | 6.4 | 2.4 | 2.5 | 2.7 | 2.9 | 3.1 | 3.3 | 3.3 | 3.4 | 3.6 | 3.9 | 4.6 | 4.6 | 5.4 | 6.3 | 6.8 | 2.7 | 2.8 | 3 | 3.2 | 3.4 | 3.6 | 3.6 | 3.7 | 4 | 4.3 | 4.9 | 5 | 5.8 | 6.7 | 7.3 | 3 | 3.1 | 3.3 | 3.5 | 3.7 | 3.9 | 4 | 4 | 4.3 | 4.6 | 5.3 | 5.4 | 6.3 | 7.2 | 7.8 | 3.2 | 3.3 | 3.5 | 3.7 | 3.9 | 4.2 | 4.2 | 4.3 | 4.6 | 4.9 | 5.6 | 5.7 | 6.6 | 7.5 | 8.1
J-LASF08A (rel.) | 3.7 | 3.8 | 4.1 | 4.3 | 4.4 | 4.6 | 4.7 | 4.7 | 5 | 5.2 | 5.9 | 5.9 | 6.6 | 7.4 | 7.8 | 3.5 | 3.6 | 3.9 | 4.1 | 4.3 | 4.4 | 4.5 | 4.5 | 4.8 | 5.1 | 5.7 | 5.8 | 6.5 | 7.3 | 7.8 | 3.4 | 3.5 | 3.8 | 3.9 | 4.1 | 4.3 | 4.4 | 4.4 | 4.7 | 5 | 5.6 | 5.7 | 6.5 | 7.3 | 7.8 | 3.3 | 3.4 | 3.7 | 3.9 | 4.1 | 4.3 | 4.4 | 4.4 | 4.7 | 5 | 5.7 | 5.8 | 6.6 | 7.4 | 7.9 | 3.3 | 3.5 | 3.8 | 4 | 4.2 | 4.4 | 4.4 | 4.5 | 4.8 | 5.1 | 5.8 | 5.9 | 6.7 | 7.6 | 8.1 | 3.4 | 3.5 | 3.9 | 4.1 | 4.3 | 4.5 | 4.5 | 4.6 | 4.9 | 5.2 | 6 | 6.1 | 7 | 7.8 | 8.4 | 3.6 | 3.7 | 4 | 4.2 | 4.4 | 4.6 | 4.7 | 4.8 | 5.1 | 5.4 | 6.2 | 6.3 | 7.2 | 8.1 | 8.8 | 3.7 | 3.8 | 4.2 | 4.4 | 4.6 | 4.8 | 4.9 | 5 | 5.3 | 5.7 | 6.5 | 6.6 | 7.5 | 8.5 | 9.1 | 3.9 | 4 | 4.3 | 4.5 | 4.8 | 5 | 5.1 | 5.1 | 5.5 | 5.9 | 6.7 | 6.8 | 7.8 | 8.7 | 9.4
J-LASF08A (abs.) | 0.3 | 0.4 | 0.7 | 0.8 | 1 | 1.1 | 1.2 | 1.2 | 1.5 | 1.7 | 2.3 | 2.4 | 3.1 | 3.7 | 4.2 | 0.6 | 0.7 | 0.9 | 1.1 | 1.2 | 1.4 | 1.5 | 1.5 | 1.7 | 2 | 2.6 | 2.7 | 3.4 | 4.1 | 4.6 | 0.9 | 1 | 1.2 | 1.4 | 1.6 | 1.8 | 1.8 | 1.9 | 2.1 | 2.4 | 3 | 3.1 | 3.9 | 4.6 | 5.1 | 1.2 | 1.3 | 1.6 | 1.8 | 1.9 | 2.1 | 2.2 | 2.2 | 2.5 | 2.8 | 3.5 | 3.6 | 4.3 | 5.1 | 5.6 | 1.5 | 1.6 | 1.9 | 2.1 | 2.3 | 2.5 | 2.6 | 2.6 | 2.9 | 3.2 | 3.9 | 4 | 4.8 | 5.6 | 6.2 | 1.8 | 1.9 | 2.2 | 2.4 | 2.6 | 2.9 | 2.9 | 3 | 3.3 | 3.6 | 4.3 | 4.4 | 5.3 | 6.1 | 6.7 | 2.2 | 2.3 | 2.6 | 2.8 | 3 | 3.2 | 3.3 | 3.3 | 3.6 | 4 | 4.7 | 4.8 | 5.7 | 6.6 | 7.2 | 2.5 | 2.6 | 2.9 | 3.1 | 3.3 | 3.6 | 3.6 | 3.7 | 4 | 4.4 | 5.2 | 5.3 | 6.2 | 7.1 | 7.8 | 2.7 | 2.8 | 3.2 | 3.4 | 3.6 | 3.8 | 3.9 | 4 | 4.3 | 4.7 | 5.5 | 5.6 | 6.5 | 7.5 | 8.2
J-LASF09A (rel.) | 4.2 | 4.3 | 4.5 | 4.6 | 4.8 | 4.9 | 4.9 | 5 | 5.2 | 5.4 | 5.8 | 5.9 | 6.4 | 6.9 | 7.2 | 4 | 4.1 | 4.3 | 4.4 | 4.6 | 4.7 | 4.8 | 4.8 | 5 | 5.2 | 5.6 | 5.7 | 6.2 | 6.8 | 7.1 | 3.9 | 3.9 | 4.1 | 4.3 | 4.4 | 4.6 | 4.6 | 4.7 | 4.9 | 5.1 | 5.6 | 5.6 | 6.2 | 6.7 | 7.1 | 3.8 | 3.9 | 4.1 | 4.2 | 4.4 | 4.5 | 4.6 | 4.6 | 4.8 | 5.1 | 5.6 | 5.6 | 6.2 | 6.8 | 7.2 | 3.8 | 3.9 | 4.1 | 4.3 | 4.4 | 4.6 | 4.6 | 4.7 | 4.9 | 5.2 | 5.7 | 5.7 | 6.3 | 6.9 | 7.3 | 3.9 | 3.9 | 4.2 | 4.3 | 4.5 | 4.7 | 4.7 | 4.8 | 5 | 5.3 | 5.8 | 5.9 | 6.5 | 7.1 | 7.5 | 4 | 4 | 4.3 | 4.5 | 4.6 | 4.8 | 4.9 | 4.9 | 5.2 | 5.4 | 6 | 6.1 | 6.7 | 7.4 | 7.8 | 4.1 | 4.2 | 4.5 | 4.6 | 4.8 | 5 | 5.1 | 5.1 | 5.4 | 5.6 | 6.2 | 6.3 | 7 | 7.6 | 8.1 | 4.2 | 4.3 | 4.5 | 4.8 | 4.9 | 5.1 | 5.2 | 5.3 | 5.5 | 5.8 | 6.4 | 6.5 | 7.2 | 7.9 | 8.3
J-LASF09A (abs.) | 0.9 | 1 | 1.2 | 1.3 | 1.4 | 1.6 | 1.6 | 1.6 | 1.8 | 2 | 2.4 | 2.4 | 2.9 | 3.4 | 3.7 | 1.2 | 1.2 | 1.4 | 1.5 | 1.7 | 1.8 | 1.8 | 1.9 | 2 | 2.3 | 2.7 | 2.7 | 3.2 | 3.7 | 4.1 | 1.4 | 1.5 | 1.7 | 1.8 | 2 | 2.1 | 2.2 | 2.2 | 2.4 | 2.6 | 3.1 | 3.1 | 3.6 | 4.2 | 4.5 | 1.7 | 1.8 | 2 | 2.2 | 2.3 | 2.5 | 2.5 | 2.5 | 2.7 | 3 | 3.4 | 3.5 | 4 | 4.6 | 5 | 2 | 2.1 | 2.3 | 2.5 | 2.6 | 2.8 | 2.8 | 2.9 | 3.1 | 3.3 | 3.8 | 3.9 | 4.5 | 5 | 5.4 | 2.3 | 2.4 | 2.6 | 2.8 | 2.9 | 3.1 | 3.2 | 3.2 | 3.4 | 3.7 | 4.2 | 4.3 | 4.9 | 5.5 | 5.9 | 2.6 | 2.7 | 2.9 | 3.1 | 3.3 | 3.4 | 3.5 | 3.5 | 3.8 | 4 | 4.6 | 4.7 | 5.3 | 5.9 | 6.3 | 2.9 | 3 | 3.2 | 3.4 | 3.6 | 3.8 | 3.8 | 3.9 | 4.1 | 4.4 | 5 | 5 | 5.7 | 6.4 | 6.8 | 3.1 | 3.2 | 3.4 | 3.6 | 3.8 | 4 | 4.1 | 4.1 | 4.4 | 4.7 | 5.3 | 5.3 | 6 | 6.7 | 7.1
J-LASF010 (rel.) | 5.1 | 5.2 | 5.5 | 5.6 | 5.8 | 6 | 6.1 | 6.1 | 6.4 | 6.7 | 7.3 | 7.4 | 8.3 | 9.2 | 9.8 | 5 | 5.1 | 5.4 | 5.6 | 5.8 | 6 | 6 | 6.1 | 6.3 | 6.7 | 7.3 | 7.4 | 8.3 | 9.2 | 9.9 | 5 | 5.1 | 5.4 | 5.6 | 5.8 | 6 | 6.1 | 6.1 | 6.4 | 6.7 | 7.4 | 7.5 | 8.4 | 9.4 | 10.1 | 5.1 | 5.2 | 5.5 | 5.7 | 5.9 | 6.1 | 6.2 | 6.3 | 6.6 | 6.9 | 7.7 | 7.8 | 8.7 | 9.7 | 10.4 | 5.3 | 5.4 | 5.7 | 5.9 | 6.1 | 6.4 | 6.4 | 6.5 | 6.8 | 7.2 | 7.9 | 8 | 9 | 10.1 | 10.9 | 5.5 | 5.6 | 5.9 | 6.2 | 6.4 | 6.6 | 6.7 | 6.8 | 7.1 | 7.5 | 8.3 | 8.4 | 9.4 | 10.6 | 11.3 | 5.8 | 5.9 | 6.2 | 6.5 | 6.7 | 6.9 | 7 | 7.1 | 7.4 | 7.8 | 8.7 | 8.8 | 9.9 | 11 | 11.9 | 6.1 | 6.2 | 6.6 | 6.8 | 7 | 7.3 | 7.4 | 7.4 | 7.8 | 8.2 | 9.1 | 9.2 | 10.4 | 11.6 | 12.4 | 6.3 | 6.4 | 6.7 | 7 | 7.3 | 7.6 | 7.7 | 7.7 | 8.1 | 8.5 | 9.4 | 9.6 | 10.7 | 12 | 12.9
J-LASF010 (abs.) | 1.8 | 1.9 | 2.1 | 2.3 | 2.5 | 2.6 | 2.7 | 2.7 | 3 | 3.3 | 3.9 | 4 | 4.7 | 5.6 | 6.2 | 2.2 | 2.2 | 2.5 | 2.7 | 2.8 | 3 | 3.1 | 3.1 | 3.4 | 3.7 | 4.3 | 4.4 | 5.2 | 6.1 | 6.8 | 2.6 | 2.7 | 2.9 | 3.1 | 3.3 | 3.5 | 3.6 | 3.6 | 3.9 | 4.2 | 4.9 | 5 | 5.9 | 6.8 | 7.5 | 3.1 | 3.1 | 3.4 | 3.6 | 3.8 | 4 | 4.1 | 4.2 | 4.4 | 4.8 | 5.5 | 5.6 | 6.5 | 7.5 | 8.2 | 3.5 | 3.6 | 3.9 | 4.1 | 4.3 | 4.5 | 4.6 | 4.7 | 5 | 5.3 | 6.1 | 6.2 | 7.1 | 8.2 | 8.9 | 4 | 4.1 | 4.4 | 4.6 | 4.8 | 5 | 5.1 | 5.2 | 5.5 | 5.9 | 6.7 | 6.8 | 7.8 | 8.9 | 9.7 | 4.4 | 4.5 | 4.8 | 5.1 | 5.3 | 5.6 | 5.6 | 5.7 | 6 | 6.4 | 7.3 | 7.4 | 8.4 | 9.6 | 10.4 | 4.9 | 5 | 5.3 | 5.6 | 5.8 | 6.1 | 6.1 | 6.2 | 6.5 | 7 | 7.8 | 8 | 9.1 | 10.3 | 11.1 | 5.2 | 5.3 | 5.7 | 5.9 | 6.2 | 6.4 | 6.5 | 6.6 | 6.9 | 7.4 | 8.3 | 8.4 | 9.6 | 10.8 | 11.7
J-LASF013 (rel.) | 5.6 | 5.7 | 5.8 | 6 | 6.2 | 6.3 | 6.4 | 6.4 | 6.7 | 6.9 | 7.5 | 7.6 | 8.3 | 9 | 9.5 | 5.5 | 5.5 | 5.7 | 5.9 | 6 | 6.2 | 6.3 | 6.3 | 6.6 | 6.8 | 7.4 | 7.5 | 8.2 | 9 | 9.5 | 5.4 | 5.4 | 5.6 | 5.8 | 6 | 6.2 | 6.2 | 6.3 | 6.5 | 6.8 | 7.4 | 7.5 | 8.3 | 9.1 | 9.6 | 5.4 | 5.5 | 5.7 | 5.8 | 6 | 6.2 | 6.3 | 6.3 | 6.6 | 6.9 | 7.6 | 7.6 | 8.4 | 9.3 | 9.9 | 5.5 | 5.5 | 5.8 | 5.9 | 6.1 | 6.3 | 6.4 | 6.5 | 6.7 | 7.1 | 7.7 | 7.8 | 8.7 | 9.6 | 10.2 | 5.6 | 5.7 | 5.9 | 6.1 | 6.3 | 6.5 | 6.6 | 6.6 | 6.9 | 7.3 | 8 | 8.1 | 9 | 9.9 | 10.5 | 5.8 | 5.9 | 6.1 | 6.3 | 6.5 | 6.8 | 6.8 | 6.9 | 7.2 | 7.5 | 8.3 | 8.4 | 9.3 | 10.3 | 10.9 | 6 | 6.1 | 6.4 | 6.6 | 6.8 | 7 | 7.1 | 7.1 | 7.4 | 7.8 | 8.6 | 8.7 | 9.7 | 10.7 | 11.3 | 6.2 | 6.3 | 6.5 | 6.8 | 7 | 7.2 | 7.3 | 7.4 | 7.7 | 8 | 8.9 | 9 | 9.9 | 11 | 11.7
J-LASF013 (abs.) | 2.3 | 2.4 | 2.5 | 2.7 | 2.8 | 3 | 3.1 | 3.1 | 3.3 | 3.6 | 4.1 | 4.2 | 4.9 | 5.6 | 6 | 2.6 | 2.7 | 2.8 | 3 | 3.1 | 3.3 | 3.4 | 3.4 | 3.6 | 3.9 | 4.5 | 4.5 | 5.2 | 6 | 6.5 | 3 | 3 | 3.2 | 3.4 | 3.6 | 3.7 | 3.8 | 3.8 | 4.1 | 4.4 | 5 | 5 | 5.8 | 6.5 | 7.1 | 3.4 | 3.4 | 3.6 | 3.8 | 4 | 4.1 | 4.2 | 4.2 | 4.5 | 4.8 | 5.4 | 5.5 | 6.3 | 7.1 | 7.7 | 3.7 | 3.8 | 4 | 4.2 | 4.4 | 4.6 | 4.6 | 4.7 | 4.9 | 5.2 | 5.9 | 6 | 6.8 | 7.7 | 8.3 | 4.1 | 4.2 | 4.4 | 4.6 | 4.8 | 5 | 5 | 5.1 | 5.4 | 5.7 | 6.4 | 6.5 | 7.3 | 8.2 | 8.9 | 4.5 | 4.5 | 4.8 | 5 | 5.2 | 5.4 | 5.4 | 5.5 | 5.8 | 6.1 | 6.9 | 7 | 7.9 | 8.8 | 9.5 | 4.8 | 4.9 | 5.1 | 5.3 | 5.6 | 5.8 | 5.9 | 5.9 | 6.2 | 6.6 | 7.3 | 7.4 | 8.4 | 9.4 | 10.1 | 5.1 | 5.2 | 5.4 | 5.6 | 5.9 | 6.1 | 6.2 | 6.2 | 6.5 | 6.9 | 7.7 | 7.8 | 8.8 | 9.8 | 10.5
J-LASF014 (rel.) | 3.8 | 3.9 | 4.1 | 4.2 | 4.3 | 4.5 | 4.5 | 4.5 | 4.8 | 5 | 5.5 | 5.5 | 6 | 6.4 | 6.7 | 3.6 | 3.7 | 3.9 | 4 | 4.1 | 4.3 | 4.3 | 4.4 | 4.6 | 4.8 | 5.3 | 5.4 | 5.8 | 6.3 | 6.6 | 3.5 | 3.5 | 3.7 | 3.9 | 4 | 4.1 | 4.2 | 4.2 | 4.4 | 4.7 | 5.2 | 5.2 | 5.7 | 6.2 | 6.5 | 3.4 | 3.5 | 3.7 | 3.8 | 3.9 | 4.1 | 4.1 | 4.2 | 4.4 | 4.7 | 5.2 | 5.2 | 5.7 | 6.2 | 6.5 | 3.4 | 3.5 | 3.7 | 3.8 | 4 | 4.1 | 4.2 | 4.2 | 4.4 | 4.7 | 5.2 | 5.3 | 5.8 | 6.3 | 6.6 | 3.5 | 3.6 | 3.8 | 3.9 | 4.1 | 4.2 | 4.3 | 4.3 | 4.5 | 4.8 | 5.3 | 5.4 | 5.9 | 6.4 | 6.7 | 3.6 | 3.7 | 3.9 | 4 | 4.2 | 4.3 | 4.4 | 4.4 | 4.7 | 4.9 | 5.5 | 5.5 | 6.1 | 6.6 | 6.9 | 3.8 | 3.8 | 4.1 | 4.2 | 4.3 | 4.5 | 4.6 | 4.6 | 4.8 | 5.1 | 5.7 | 5.7 | 6.3 | 6.8 | 7.1 | 3.9 | 4 | 4.1 | 4.3 | 4.5 | 4.6 | 4.7 | 4.7 | 5 | 5.3 | 5.8 | 5.9 | 6.4 | 6.9 | 7.3
J-LASF014 (abs.) | 0.6 | 0.6 | 0.8 | 0.9 | 1 | 1.2 | 1.2 | 1.2 | 1.4 | 1.7 | 2.1 | 2.2 | 2.6 | 3 | 3.3 | 0.8 | 0.9 | 1 | 1.1 | 1.3 | 1.4 | 1.4 | 1.5 | 1.7 | 1.9 | 2.4 | 2.4 | 2.9 | 3.3 | 3.6 | 1.1 | 1.2 | 1.3 | 1.5 | 1.6 | 1.7 | 1.8 | 1.8 | 2 | 2.2 | 2.7 | 2.8 | 3.2 | 3.7 | 4 | 1.4 | 1.5 | 1.6 | 1.8 | 1.9 | 2 | 2.1 | 2.1 | 2.3 | 2.6 | 3.1 | 3.1 | 3.6 | 4 | 4.3 | 1.7 | 1.8 | 1.9 | 2.1 | 2.2 | 2.3 | 2.4 | 2.4 | 2.7 | 2.9 | 3.4 | 3.5 | 3.9 | 4.4 | 4.7 | 2 | 2.1 | 2.2 | 2.4 | 2.5 | 2.7 | 2.7 | 2.8 | 3 | 3.2 | 3.7 | 3.8 | 4.3 | 4.8 | 5.1 | 2.3 | 2.4 | 2.6 | 2.7 | 2.8 | 3 | 3 | 3.1 | 3.3 | 3.6 | 4.1 | 4.1 | 4.7 | 5.1 | 5.5 | 2.6 | 2.7 | 2.9 | 3 | 3.1 | 3.3 | 3.3 | 3.4 | 3.6 | 3.9 | 4.4 | 4.5 | 5 | 5.5 | 5.9 | 2.8 | 2.9 | 3.1 | 3.2 | 3.4 | 3.5 | 3.6 | 3.6 | 3.9 | 4.1 | 4.7 | 4.7 | 5.3 | 5.8 | 6.1
J-LASF015 (rel.) | 3.7 | 3.8 | 4 | 4.1 | 4.2 | 4.4 | 4.4 | 4.4 | 4.6 | 4.9 | 5.4 | 5.4 | 5.9 | 6.4 | 6.8 | 3.5 | 3.6 | 3.8 | 3.9 | 4 | 4.1 | 4.2 | 4.2 | 4.4 | 4.7 | 5.2 | 5.2 | 5.7 | 6.3 | 6.7 | 3.3 | 3.4 | 3.6 | 3.7 | 3.8 | 4 | 4 | 4.1 | 4.3 | 4.5 | 5 | 5.1 | 5.6 | 6.2 | 6.6 | 3.2 | 3.3 | 3.5 | 3.6 | 3.7 | 3.9 | 3.9 | 4 | 4.2 | 4.5 | 5 | 5.1 | 5.6 | 6.2 | 6.6 | 3.2 | 3.3 | 3.5 | 3.6 | 3.7 | 3.9 | 3.9 | 4 | 4.2 | 4.5 | 5 | 5.1 | 5.7 | 6.2 | 6.7 | 3.2 | 3.3 | 3.5 | 3.7 | 3.8 | 4 | 4 | 4.1 | 4.3 | 4.6 | 5.1 | 5.2 | 5.8 | 6.4 | 6.8 | 3.3 | 3.4 | 3.6 | 3.7 | 3.9 | 4.1 | 4.1 | 4.2 | 4.4 | 4.7 | 5.3 | 5.3 | 5.9 | 6.6 | 7 | 3.4 | 3.5 | 3.7 | 3.9 | 4 | 4.2 | 4.2 | 4.3 | 4.5 | 4.8 | 5.4 | 5.5 | 6.1 | 6.8 | 7.3 | 3.5 | 3.6 | 3.8 | 4 | 4.1 | 4.3 | 4.4 | 4.4 | 4.7 | 5 | 5.6 | 5.6 | 6.3 | 6.9 | 7.4
J-LASF015 (abs.) | 0.4 | 0.5 | 0.7 | 0.8 | 0.9 | 1 | 1.1 | 1.1 | 1.3 | 1.5 | 2 | 2 | 2.5 | 3 | 3.3 | 0.6 | 0.7 | 0.9 | 1 | 1.1 | 1.2 | 1.3 | 1.3 | 1.5 | 1.8 | 2.2 | 2.3 | 2.7 | 3.2 | 3.6 | 0.9 | 1 | 1.2 | 1.3 | 1.4 | 1.5 | 1.6 | 1.6 | 1.8 | 2.1 | 2.5 | 2.6 | 3.1 | 3.6 | 4 | 1.2 | 1.2 | 1.4 | 1.6 | 1.7 | 1.8 | 1.9 | 1.9 | 2.1 | 2.4 | 2.9 | 2.9 | 3.5 | 4 | 4.4 | 1.4 | 1.5 | 1.7 | 1.8 | 2 | 2.1 | 2.2 | 2.2 | 2.4 | 2.7 | 3.2 | 3.3 | 3.8 | 4.4 | 4.8 | 1.7 | 1.8 | 2 | 2.1 | 2.2 | 2.4 | 2.4 | 2.5 | 2.7 | 3 | 3.5 | 3.6 | 4.2 | 4.7 | 5.2 | 1.9 | 2 | 2.2 | 2.4 | 2.5 | 2.7 | 2.7 | 2.8 | 3 | 3.3 | 3.9 | 3.9 | 4.5 | 5.1 | 5.6 | 2.2 | 2.3 | 2.5 | 2.7 | 2.8 | 3 | 3 | 3.1 | 3.3 | 3.6 | 4.2 | 4.2 | 4.9 | 5.5 | 6 | 2.4 | 2.5 | 2.7 | 2.9 | 3 | 3.2 | 3.2 | 3.3 | 3.5 | 3.8 | 4.4 | 4.5 | 5.1 | 5.8 | 6.3
J-LASF015HS (rel.) | 3.7 | 3.8 | 4 | 4.1 | 4.2 | 4.4 | 4.4 | 4.4 | 4.6 | 4.9 | 5.4 | 5.4 | 5.9 | 6.4 | 6.8 | 3.5 | 3.6 | 3.8 | 3.9 | 4 | 4.1 | 4.2 | 4.2 | 4.4 | 4.7 | 5.2 | 5.2 | 5.7 | 6.3 | 6.7 | 3.3 | 3.4 | 3.6 | 3.7 | 3.8 | 4 | 4 | 4.1 | 4.3 | 4.5 | 5 | 5.1 | 5.6 | 6.2 | 6.6 | 3.2 | 3.3 | 3.5 | 3.6 | 3.7 | 3.9 | 3.9 | 4 | 4.2 | 4.5 | 5 | 5.1 | 5.6 | 6.2 | 6.6 | 3.2 | 3.3 | 3.5 | 3.6 | 3.7 | 3.9 | 3.9 | 4 | 4.2 | 4.5 | 5 | 5.1 | 5.7 | 6.2 | 6.7 | 3.2 | 3.3 | 3.5 | 3.7 | 3.8 | 4 | 4 | 4.1 | 4.3 | 4.6 | 5.1 | 5.2 | 5.8 | 6.4 | 6.8 | 3.3 | 3.4 | 3.6 | 3.7 | 3.9 | 4.1 | 4.1 | 4.2 | 4.4 | 4.7 | 5.3 | 5.3 | 5.9 | 6.6 | 7 | 3.4 | 3.5 | 3.7 | 3.9 | 4 | 4.2 | 4.2 | 4.3 | 4.5 | 4.8 | 5.4 | 5.5 | 6.1 | 6.8 | 7.3 | 3.5 | 3.6 | 3.8 | 4 | 4.1 | 4.3 | 4.4 | 4.4 | 4.7 | 5 | 5.6 | 5.6 | 6.3 | 6.9 | 7.4
J-LASF015HS (abs.) | 0.4 | 0.5 | 0.7 | 0.8 | 0.9 | 1 | 1.1 | 1.1 | 1.3 | 1.5 | 2 | 2 | 2.5 | 3 | 3.3 | 0.6 | 0.7 | 0.9 | 1 | 1.1 | 1.2 | 1.3 | 1.3 | 1.5 | 1.8 | 2.2 | 2.3 | 2.7 | 3.2 | 3.6 | 0.9 | 1 | 1.2 | 1.3 | 1.4 | 1.5 | 1.6 | 1.6 | 1.8 | 2.1 | 2.5 | 2.6 | 3.1 | 3.6 | 4 | 1.2 | 1.2 | 1.4 | 1.6 | 1.7 | 1.8 | 1.9 | 1.9 | 2.1 | 2.4 | 2.9 | 2.9 | 3.5 | 4 | 4.4 | 1.4 | 1.5 | 1.7 | 1.8 | 2 | 2.1 | 2.2 | 2.2 | 2.4 | 2.7 | 3.2 | 3.3 | 3.8 | 4.4 | 4.8 | 1.7 | 1.8 | 2 | 2.1 | 2.2 | 2.4 | 2.4 | 2.5 | 2.7 | 3 | 3.5 | 3.6 | 4.2 | 4.7 | 5.2 | 1.9 | 2 | 2.2 | 2.4 | 2.5 | 2.7 | 2.7 | 2.8 | 3 | 3.3 | 3.9 | 3.9 | 4.5 | 5.1 | 5.6 | 2.2 | 2.3 | 2.5 | 2.7 | 2.8 | 3 | 3 | 3.1 | 3.3 | 3.6 | 4.2 | 4.2 | 4.9 | 5.5 | 6 | 2.4 | 2.5 | 2.7 | 2.9 | 3 | 3.2 | 3.2 | 3.3 | 3.5 | 3.8 | 4.4 | 4.5 | 5.1 | 5.8 | 6.3
J-LASF016 (rel.) | 4.3 | 4.3 | 4.5 | 4.6 | 4.7 | 4.9 | 4.9 | 5 | 5.2 | 5.4 | 5.8 | 5.9 | 6.3 | 6.8 | 7.2 | 4.1 | 4.1 | 4.3 | 4.4 | 4.5 | 4.7 | 4.7 | 4.8 | 4.9 | 5.2 | 5.6 | 5.7 | 6.1 | 6.6 | 7 | 3.9 | 4 | 4.1 | 4.2 | 4.4 | 4.5 | 4.6 | 4.6 | 4.8 | 5 | 5.5 | 5.5 | 6 | 6.5 | 6.9 | 3.8 | 3.9 | 4 | 4.2 | 4.3 | 4.4 | 4.5 | 4.5 | 4.7 | 5 | 5.4 | 5.5 | 6 | 6.5 | 6.9 | 3.8 | 3.9 | 4 | 4.2 | 4.3 | 4.5 | 4.5 | 4.5 | 4.7 | 5 | 5.5 | 5.5 | 6 | 6.5 | 6.9 | 3.9 | 3.9 | 4.1 | 4.2 | 4.4 | 4.5 | 4.6 | 4.6 | 4.8 | 5.1 | 5.5 | 5.6 | 6.1 | 6.6 | 7 | 4 | 4 | 4.2 | 4.3 | 4.5 | 4.6 | 4.7 | 4.7 | 4.9 | 5.2 | 5.7 | 5.7 | 6.2 | 6.8 | 7.2 | 4.1 | 4.1 | 4.3 | 4.5 | 4.6 | 4.8 | 4.8 | 4.9 | 5.1 | 5.3 | 5.8 | 5.9 | 6.4 | 7 | 7.4 | 4.2 | 4.3 | 4.4 | 4.6 | 4.7 | 4.9 | 4.9 | 5 | 5.2 | 5.5 | 6 | 6 | 6.6 | 7.1 | 7.5
J-LASF016 (abs.) | 1.1 | 1.1 | 1.3 | 1.4 | 1.5 | 1.6 | 1.6 | 1.7 | 1.9 | 2.1 | 2.5 | 2.5 | 3 | 3.4 | 3.8 | 1.3 | 1.3 | 1.5 | 1.6 | 1.7 | 1.8 | 1.9 | 1.9 | 2.1 | 2.3 | 2.7 | 2.8 | 3.2 | 3.7 | 4 | 1.5 | 1.6 | 1.7 | 1.9 | 2 | 2.1 | 2.2 | 2.2 | 2.4 | 2.6 | 3 | 3.1 | 3.5 | 4 | 4.4 | 1.8 | 1.9 | 2 | 2.1 | 2.3 | 2.4 | 2.4 | 2.5 | 2.7 | 2.9 | 3.4 | 3.4 | 3.9 | 4.3 | 4.7 | 2.1 | 2.1 | 2.3 | 2.4 | 2.5 | 2.7 | 2.7 | 2.8 | 3 | 3.2 | 3.7 | 3.7 | 4.2 | 4.7 | 5.1 | 2.4 | 2.4 | 2.6 | 2.7 | 2.8 | 3 | 3 | 3.1 | 3.3 | 3.5 | 4 | 4 | 4.5 | 5 | 5.4 | 2.6 | 2.7 | 2.9 | 3 | 3.1 | 3.3 | 3.3 | 3.4 | 3.6 | 3.8 | 4.3 | 4.4 | 4.9 | 5.4 | 5.8 | 2.9 | 3 | 3.1 | 3.3 | 3.4 | 3.6 | 3.6 | 3.7 | 3.9 | 4.1 | 4.6 | 4.7 | 5.2 | 5.7 | 6.1 | 3.1 | 3.2 | 3.3 | 3.5 | 3.6 | 3.8 | 3.8 | 3.9 | 4.1 | 4.3 | 4.8 | 4.9 | 5.4 | 6 | 6.4
J-LASF017 (rel.) | 4.1 | 4.2 | 4.3 | 4.4 | 4.6 | 4.7 | 4.8 | 4.8 | 5 | 5.2 | 5.7 | 5.7 | 6.3 | 6.9 | 7.2 | 4 | 4 | 4.2 | 4.3 | 4.5 | 4.6 | 4.7 | 4.7 | 4.9 | 5.1 | 5.6 | 5.6 | 6.2 | 6.8 | 7.2 | 3.9 | 3.9 | 4.1 | 4.2 | 4.4 | 4.5 | 4.6 | 4.6 | 4.8 | 5.1 | 5.5 | 5.6 | 6.2 | 6.8 | 7.2 | 3.9 | 3.9 | 4.1 | 4.2 | 4.4 | 4.6 | 4.6 | 4.7 | 4.9 | 5.1 | 5.6 | 5.7 | 6.3 | 7 | 7.4 | 4 | 4 | 4.2 | 4.3 | 4.5 | 4.7 | 4.7 | 4.8 | 5 | 5.2 | 5.8 | 5.8 | 6.5 | 7.2 | 7.6 | 4.1 | 4.1 | 4.3 | 4.5 | 4.7 | 4.8 | 4.9 | 4.9 | 5.2 | 5.4 | 6 | 6.1 | 6.7 | 7.4 | 7.9 | 4.3 | 4.3 | 4.5 | 4.7 | 4.9 | 5 | 5.1 | 5.2 | 5.4 | 5.7 | 6.2 | 6.3 | 7 | 7.7 | 8.2 | 4.5 | 4.5 | 4.7 | 4.9 | 5.1 | 5.3 | 5.3 | 5.4 | 5.6 | 5.9 | 6.5 | 6.6 | 7.3 | 8.1 | 8.5 | 4.7 | 4.7 | 4.8 | 5.1 | 5.3 | 5.5 | 5.5 | 5.6 | 5.8 | 6.1 | 6.7 | 6.8 | 7.6 | 8.4 | 8.8
J-LASF017 (abs.) | 0.9 | 0.9 | 1 | 1.2 | 1.3 | 1.4 | 1.5 | 1.5 | 1.7 | 1.9 | 2.3 | 2.4 | 2.9 | 3.4 | 3.8 | 1.2 | 1.2 | 1.3 | 1.4 | 1.6 | 1.7 | 1.8 | 1.8 | 2 | 2.2 | 2.6 | 2.7 | 3.3 | 3.8 | 4.1 | 1.5 | 1.5 | 1.7 | 1.8 | 2 | 2.1 | 2.2 | 2.2 | 2.4 | 2.6 | 3.1 | 3.1 | 3.7 | 4.3 | 4.7 | 1.9 | 1.9 | 2 | 2.2 | 2.4 | 2.5 | 2.6 | 2.6 | 2.8 | 3 | 3.5 | 3.6 | 4.2 | 4.8 | 5.2 | 2.2 | 2.2 | 2.4 | 2.6 | 2.7 | 2.9 | 2.9 | 3 | 3.2 | 3.4 | 3.9 | 4 | 4.7 | 5.3 | 5.7 | 2.6 | 2.6 | 2.8 | 2.9 | 3.1 | 3.3 | 3.3 | 3.4 | 3.6 | 3.9 | 4.4 | 4.5 | 5.1 | 5.8 | 6.2 | 2.9 | 3 | 3.1 | 3.3 | 3.5 | 3.7 | 3.7 | 3.8 | 4 | 4.3 | 4.8 | 4.9 | 5.6 | 6.3 | 6.7 | 3.3 | 3.3 | 3.5 | 3.7 | 3.9 | 4.1 | 4.1 | 4.2 | 4.4 | 4.7 | 5.3 | 5.3 | 6.1 | 6.8 | 7.3 | 3.6 | 3.6 | 3.8 | 4 | 4.2 | 4.4 | 4.4 | 4.5 | 4.7 | 5 | 5.6 | 5.7 | 6.4 | 7.2 | 7.6
J-LASF021 (rel.) | 2.6 | 2.7 | 2.9 | 3.1 | 3.3 | 3.5 | 3.5 | 3.6 | 3.9 | 4.3 | 5.1 | 5.2 | 6.2 | 7.3 | 8.1 | 2.4 | 2.5 | 2.7 | 2.9 | 3.1 | 3.3 | 3.4 | 3.4 | 3.8 | 4.2 | 5 | 5.1 | 6.2 | 7.4 | 8.2 | 2.3 | 2.3 | 2.6 | 2.8 | 3 | 3.2 | 3.3 | 3.3 | 3.7 | 4.1 | 5 | 5.1 | 6.3 | 7.6 | 8.5 | 2.2 | 2.3 | 2.5 | 2.7 | 3 | 3.2 | 3.3 | 3.4 | 3.7 | 4.2 | 5.1 | 5.3 | 6.5 | 7.8 | 8.8 | 2.2 | 2.3 | 2.6 | 2.8 | 3 | 3.3 | 3.4 | 3.5 | 3.8 | 4.3 | 5.3 | 5.4 | 6.7 | 8.2 | 9.3 | 2.3 | 2.4 | 2.7 | 2.9 | 3.2 | 3.4 | 3.5 | 3.6 | 4 | 4.5 | 5.6 | 5.7 | 7.1 | 8.6 | 9.8 | 2.5 | 2.5 | 2.8 | 3.1 | 3.3 | 3.6 | 3.7 | 3.8 | 4.2 | 4.7 | 5.8 | 6 | 7.5 | 9.1 | 10.3 | 2.6 | 2.7 | 3 | 3.3 | 3.5 | 3.8 | 3.9 | 4 | 4.4 | 5 | 6.2 | 6.3 | 7.9 | 9.6 | 10.9 | 2.7 | 2.8 | 3.1 | 3.4 | 3.7 | 4 | 4.1 | 4.2 | 4.6 | 5.2 | 6.4 | 6.6 | 8.2 | 10 | 11.4
J-LASF021 (abs.) | -0.7 | -0.7 | -0.5 | -0.3 | -0.1 | 0.1 | 0.1 | 0.2 | 0.5 | 0.8 | 1.6 | 1.7 | 2.7 | 3.8 | 4.5 | -0.5 | -0.4 | -0.2 | -0.1 | 0.1 | 0.3 | 0.4 | 0.5 | 0.8 | 1.2 | 2 | 2.1 | 3.1 | 4.3 | 5.1 | -0.2 | -0.1 | 0.1 | 0.3 | 0.5 | 0.7 | 0.8 | 0.9 | 1.2 | 1.6 | 2.5 | 2.6 | 3.7 | 4.9 | 5.8 | 0.1 | 0.2 | 0.4 | 0.6 | 0.9 | 1.1 | 1.2 | 1.2 | 1.6 | 2 | 2.9 | 3.1 | 4.3 | 5.6 | 6.6 | 0.4 | 0.5 | 0.8 | 1 | 1.2 | 1.5 | 1.5 | 1.6 | 2 | 2.4 | 3.4 | 3.6 | 4.8 | 6.3 | 7.3 | 0.8 | 0.8 | 1.1 | 1.3 | 1.6 | 1.8 | 1.9 | 2 | 2.4 | 2.9 | 3.9 | 4.1 | 5.4 | 7 | 8.1 | 1.1 | 1.2 | 1.4 | 1.7 | 1.9 | 2.2 | 2.3 | 2.4 | 2.8 | 3.3 | 4.4 | 4.6 | 6 | 7.6 | 8.8 | 1.4 | 1.5 | 1.8 | 2 | 2.3 | 2.6 | 2.7 | 2.8 | 3.2 | 3.7 | 4.9 | 5 | 6.6 | 8.3 | 9.6 | 1.6 | 1.7 | 2 | 2.3 | 2.6 | 2.9 | 3 | 3 | 3.5 | 4 | 5.3 | 5.4 | 7 | 8.8 | 10.2
J-LASF021HS (rel.) | 2.6 | 2.7 | 2.9 | 3.1 | 3.3 | 3.5 | 3.5 | 3.6 | 3.9 | 4.3 | 5.1 | 5.2 | 6.2 | 7.3 | 8.1 | 2.4 | 2.5 | 2.7 | 2.9 | 3.1 | 3.3 | 3.4 | 3.4 | 3.8 | 4.2 | 5 | 5.1 | 6.2 | 7.4 | 8.2 | 2.3 | 2.3 | 2.6 | 2.8 | 3 | 3.2 | 3.3 | 3.3 | 3.7 | 4.1 | 5 | 5.1 | 6.3 | 7.6 | 8.5 | 2.2 | 2.3 | 2.5 | 2.7 | 3 | 3.2 | 3.3 | 3.4 | 3.7 | 4.2 | 5.1 | 5.3 | 6.5 | 7.8 | 8.8 | 2.2 | 2.3 | 2.6 | 2.8 | 3 | 3.3 | 3.4 | 3.5 | 3.8 | 4.3 | 5.3 | 5.4 | 6.7 | 8.2 | 9.3 | 2.3 | 2.4 | 2.7 | 2.9 | 3.2 | 3.4 | 3.5 | 3.6 | 4 | 4.5 | 5.6 | 5.7 | 7.1 | 8.6 | 9.8 | 2.5 | 2.5 | 2.8 | 3.1 | 3.3 | 3.6 | 3.7 | 3.8 | 4.2 | 4.7 | 5.8 | 6 | 7.5 | 9.1 | 10.3 | 2.6 | 2.7 | 3 | 3.3 | 3.5 | 3.8 | 3.9 | 4 | 4.4 | 5 | 6.2 | 6.3 | 7.9 | 9.6 | 10.9 | 2.7 | 2.8 | 3.1 | 3.4 | 3.7 | 4 | 4.1 | 4.2 | 4.6 | 5.2 | 6.4 | 6.6 | 8.2 | 10 | 11.4
J-LASF021HS (abs.) | -0.7 | -0.7 | -0.5 | -0.3 | -0.1 | 0.1 | 0.1 | 0.2 | 0.5 | 0.8 | 1.6 | 1.7 | 2.7 | 3.8 | 4.5 | -0.5 | -0.4 | -0.2 | -0.1 | 0.1 | 0.3 | 0.4 | 0.5 | 0.8 | 1.2 | 2 | 2.1 | 3.1 | 4.3 | 5.1 | -0.2 | -0.1 | 0.1 | 0.3 | 0.5 | 0.7 | 0.8 | 0.9 | 1.2 | 1.6 | 2.5 | 2.6 | 3.7 | 4.9 | 5.8 | 0.1 | 0.2 | 0.4 | 0.6 | 0.9 | 1.1 | 1.2 | 1.2 | 1.6 | 2 | 2.9 | 3.1 | 4.3 | 5.6 | 6.6 | 0.4 | 0.5 | 0.8 | 1 | 1.2 | 1.5 | 1.5 | 1.6 | 2 | 2.4 | 3.4 | 3.6 | 4.8 | 6.3 | 7.3 | 0.8 | 0.8 | 1.1 | 1.3 | 1.6 | 1.8 | 1.9 | 2 | 2.4 | 2.9 | 3.9 | 4.1 | 5.4 | 7 | 8.1 | 1.1 | 1.2 | 1.4 | 1.7 | 1.9 | 2.2 | 2.3 | 2.4 | 2.8 | 3.3 | 4.4 | 4.6 | 6 | 7.6 | 8.8 | 1.4 | 1.5 | 1.8 | 2 | 2.3 | 2.6 | 2.7 | 2.8 | 3.2 | 3.7 | 4.9 | 5 | 6.6 | 8.3 | 9.6 | 1.6 | 1.7 | 2 | 2.3 | 2.6 | 2.9 | 3 | 3 | 3.5 | 4 | 5.3 | 5.4 | 7 | 8.8 | 10.2
J-LASFH2 (rel.) | 4.5 | 4.6 | 4.8 | 4.9 | 5 | 5.2 | 5.2 | 5.2 | 5.4 | 5.6 | 6.1 | 6.1 | 6.6 | 7.1 | 7.4 | 4.3 | 4.4 | 4.6 | 4.7 | 4.9 | 5 | 5 | 5.1 | 5.3 | 5.5 | 5.9 | 6 | 6.5 | 7 | 7.3 | 4.2 | 4.3 | 4.5 | 4.6 | 4.8 | 4.9 | 4.9 | 5 | 5.2 | 5.4 | 5.9 | 5.9 | 6.4 | 6.9 | 7.3 | 4.2 | 4.2 | 4.5 | 4.6 | 4.7 | 4.9 | 4.9 | 5 | 5.2 | 5.4 | 5.9 | 5.9 | 6.5 | 7 | 7.4 | 4.2 | 4.3 | 4.5 | 4.7 | 4.8 | 5 | 5 | 5 | 5.3 | 5.5 | 6 | 6.1 | 6.6 | 7.2 | 7.6 | 4.3 | 4.4 | 4.6 | 4.8 | 4.9 | 5.1 | 5.1 | 5.2 | 5.4 | 5.6 | 6.2 | 6.2 | 6.8 | 7.4 | 7.8 | 4.4 | 4.5 | 4.8 | 4.9 | 5.1 | 5.2 | 5.3 | 5.3 | 5.6 | 5.8 | 6.4 | 6.4 | 7 | 7.6 | 8.1 | 4.6 | 4.7 | 5 | 5.1 | 5.3 | 5.4 | 5.5 | 5.5 | 5.8 | 6 | 6.6 | 6.7 | 7.3 | 7.9 | 8.4 | 4.7 | 4.8 | 5 | 5.3 | 5.4 | 5.6 | 5.7 | 5.7 | 5.9 | 6.2 | 6.8 | 6.9 | 7.5 | 8.1 | 8.6
J-LASFH2 (abs.) | 1.3 | 1.4 | 1.5 | 1.7 | 1.8 | 1.9 | 1.9 | 2 | 2.1 | 2.3 | 2.7 | 2.8 | 3.2 | 3.7 | 4 | 1.5 | 1.6 | 1.8 | 1.9 | 2 | 2.2 | 2.2 | 2.2 | 2.4 | 2.6 | 3 | 3.1 | 3.5 | 4 | 4.4 | 1.8 | 1.9 | 2.1 | 2.2 | 2.4 | 2.5 | 2.5 | 2.6 | 2.8 | 3 | 3.4 | 3.5 | 4 | 4.5 | 4.8 | 2.2 | 2.2 | 2.4 | 2.6 | 2.7 | 2.9 | 2.9 | 2.9 | 3.1 | 3.4 | 3.8 | 3.9 | 4.4 | 4.9 | 5.3 | 2.5 | 2.6 | 2.8 | 2.9 | 3.1 | 3.2 | 3.2 | 3.3 | 3.5 | 3.7 | 4.2 | 4.3 | 4.8 | 5.3 | 5.7 | 2.8 | 2.9 | 3.1 | 3.3 | 3.4 | 3.6 | 3.6 | 3.6 | 3.8 | 4.1 | 4.6 | 4.7 | 5.2 | 5.8 | 6.2 | 3.1 | 3.2 | 3.4 | 3.6 | 3.7 | 3.9 | 3.9 | 4 | 4.2 | 4.5 | 5 | 5 | 5.6 | 6.2 | 6.6 | 3.4 | 3.5 | 3.8 | 3.9 | 4.1 | 4.2 | 4.3 | 4.3 | 4.6 | 4.8 | 5.4 | 5.4 | 6 | 6.7 | 7.1 | 3.7 | 3.8 | 4 | 4.2 | 4.3 | 4.5 | 4.6 | 4.6 | 4.8 | 5.1 | 5.7 | 5.7 | 6.4 | 7 | 7.4
J-LASFH6 (rel.) | 3.1 | 3.2 | 3.4 | 3.6 | 3.8 | 4 | 4 | 4.1 | 4.4 | 4.7 | 5.4 | 5.5 | 6.4 | 7.4 | 8.1 | 2.8 | 2.9 | 3.2 | 3.4 | 3.6 | 3.8 | 3.8 | 3.9 | 4.2 | 4.5 | 5.3 | 5.4 | 6.3 | 7.3 | 8.1 | 2.6 | 2.7 | 3 | 3.2 | 3.4 | 3.6 | 3.6 | 3.7 | 4 | 4.4 | 5.2 | 5.3 | 6.3 | 7.4 | 8.3 | 2.5 | 2.6 | 2.9 | 3.1 | 3.3 | 3.5 | 3.6 | 3.6 | 3.9 | 4.3 | 5.2 | 5.3 | 6.4 | 7.6 | 8.5 | 2.4 | 2.6 | 2.9 | 3.1 | 3.3 | 3.5 | 3.6 | 3.6 | 4 | 4.4 | 5.3 | 5.4 | 6.5 | 7.8 | 8.8 | 2.5 | 2.6 | 2.9 | 3.1 | 3.3 | 3.5 | 3.6 | 3.7 | 4 | 4.5 | 5.4 | 5.5 | 6.7 | 8.1 | 9.2 | 2.5 | 2.6 | 2.9 | 3.2 | 3.4 | 3.6 | 3.7 | 3.8 | 4.1 | 4.6 | 5.6 | 5.7 | 7 | 8.5 | 9.6 | 2.6 | 2.7 | 3 | 3.3 | 3.5 | 3.8 | 3.8 | 3.9 | 4.3 | 4.8 | 5.8 | 6 | 7.3 | 8.9 | 10.1 | 2.6 | 2.8 | 3.1 | 3.3 | 3.6 | 3.9 | 3.9 | 4 | 4.4 | 4.9 | 6 | 6.1 | 7.5 | 9.2 | 10.5
J-LASFH6 (abs.) | -0.2 | -0.1 | 0.2 | 0.3 | 0.5 | 0.7 | 0.7 | 0.8 | 1 | 1.3 | 2 | 2.1 | 3 | 3.9 | 4.6 | 0 | 0.1 | 0.3 | 0.5 | 0.7 | 0.9 | 0.9 | 1 | 1.2 | 1.6 | 2.3 | 2.4 | 3.3 | 4.3 | 5.1 | 0.2 | 0.3 | 0.6 | 0.8 | 0.9 | 1.1 | 1.2 | 1.3 | 1.5 | 1.9 | 2.7 | 2.8 | 3.8 | 4.9 | 5.7 | 0.5 | 0.6 | 0.8 | 1 | 1.2 | 1.4 | 1.5 | 1.5 | 1.9 | 2.2 | 3.1 | 3.2 | 4.2 | 5.4 | 6.3 | 0.7 | 0.8 | 1.1 | 1.3 | 1.5 | 1.7 | 1.8 | 1.8 | 2.2 | 2.6 | 3.4 | 3.6 | 4.7 | 6 | 6.9 | 0.9 | 1 | 1.3 | 1.5 | 1.7 | 2 | 2 | 2.1 | 2.5 | 2.9 | 3.8 | 3.9 | 5.1 | 6.5 | 7.6 | 1.1 | 1.3 | 1.6 | 1.8 | 2 | 2.3 | 2.3 | 2.4 | 2.8 | 3.2 | 4.2 | 4.3 | 5.6 | 7.1 | 8.2 | 1.4 | 1.5 | 1.8 | 2 | 2.3 | 2.5 | 2.6 | 2.7 | 3.1 | 3.5 | 4.6 | 4.7 | 6 | 7.6 | 8.8 | 1.5 | 1.7 | 2 | 2.2 | 2.5 | 2.7 | 2.8 | 2.9 | 3.3 | 3.8 | 4.8 | 5 | 6.4 | 8 | 9.3
J-LASFH9A (rel.) | 2.9 | 3 | 3.3 | 3.5 | 3.7 | 3.9 | 4 | 4 | 4.3 | 4.6 | 5.4 | 5.5 | 6.3 | 7.3 | 8 | 2.7 | 2.8 | 3.1 | 3.3 | 3.5 | 3.8 | 3.8 | 3.9 | 4.2 | 4.5 | 5.3 | 5.4 | 6.3 | 7.3 | 8 | 2.6 | 2.7 | 3 | 3.2 | 3.4 | 3.7 | 3.8 | 3.8 | 4.1 | 4.5 | 5.3 | 5.4 | 6.4 | 7.4 | 8.2 | 2.6 | 2.7 | 3 | 3.2 | 3.5 | 3.7 | 3.8 | 3.9 | 4.2 | 4.6 | 5.4 | 5.5 | 6.5 | 7.7 | 8.5 | 2.7 | 2.8 | 3.1 | 3.3 | 3.6 | 3.8 | 3.9 | 4 | 4.3 | 4.7 | 5.6 | 5.7 | 6.8 | 8 | 8.8 | 2.8 | 2.9 | 3.2 | 3.5 | 3.7 | 4 | 4.1 | 4.1 | 4.5 | 4.9 | 5.8 | 6 | 7.1 | 8.4 | 9.3 | 2.9 | 3.1 | 3.4 | 3.7 | 3.9 | 4.2 | 4.3 | 4.4 | 4.7 | 5.2 | 6.1 | 6.3 | 7.5 | 8.8 | 9.7 | 3.1 | 3.2 | 3.6 | 3.9 | 4.2 | 4.5 | 4.5 | 4.6 | 5 | 5.5 | 6.5 | 6.6 | 7.9 | 9.3 | 10.3 | 3.3 | 3.4 | 3.7 | 4.1 | 4.3 | 4.7 | 4.7 | 4.8 | 5.2 | 5.7 | 6.8 | 6.9 | 8.2 | 9.6 | 10.7
J-LASFH9A (abs.) | -0.5 | -0.4 | -0.2 | 0 | 0.2 | 0.4 | 0.5 | 0.5 | 0.8 | 1.1 | 1.8 | 1.9 | 2.7 | 3.6 | 4.3 | -0.2 | -0.2 | 0.1 | 0.3 | 0.5 | 0.7 | 0.8 | 0.8 | 1.1 | 1.4 | 2.1 | 2.2 | 3.1 | 4.1 | 4.8 | 0.1 | 0.2 | 0.5 | 0.7 | 0.9 | 1.1 | 1.2 | 1.2 | 1.5 | 1.9 | 2.7 | 2.8 | 3.7 | 4.7 | 5.5 | 0.5 | 0.6 | 0.8 | 1.1 | 1.3 | 1.5 | 1.6 | 1.7 | 2 | 2.4 | 3.2 | 3.3 | 4.3 | 5.4 | 6.1 | 0.8 | 0.9 | 1.2 | 1.5 | 1.7 | 1.9 | 2 | 2.1 | 2.4 | 2.8 | 3.7 | 3.8 | 4.8 | 6 | 6.8 | 1.2 | 1.3 | 1.6 | 1.8 | 2.1 | 2.3 | 2.4 | 2.5 | 2.8 | 3.3 | 4.2 | 4.3 | 5.4 | 6.7 | 7.5 | 1.5 | 1.6 | 2 | 2.2 | 2.5 | 2.8 | 2.8 | 2.9 | 3.3 | 3.7 | 4.7 | 4.8 | 6 | 7.3 | 8.2 | 1.9 | 2 | 2.3 | 2.6 | 2.9 | 3.2 | 3.3 | 3.3 | 3.7 | 4.2 | 5.2 | 5.3 | 6.6 | 7.9 | 8.9 | 2.1 | 2.3 | 2.6 | 2.9 | 3.2 | 3.5 | 3.6 | 3.6 | 4 | 4.5 | 5.5 | 5.7 | 7 | 8.4 | 9.4
J-LASFH13 (rel.) | 2.6 | 2.6 | 2.8 | 3 | 3.3 | 3.6 | 3.6 | 3.7 | 4.1 | 4.6 | 5.4 | 5.6 | 6.5 | 7.7 | 8.7 | 2.5 | 2.5 | 2.7 | 2.9 | 3.2 | 3.5 | 3.6 | 3.6 | 4.1 | 4.5 | 5.5 | 5.6 | 6.6 | 7.8 | 8.9 | 2.4 | 2.4 | 2.6 | 2.9 | 3.2 | 3.5 | 3.6 | 3.7 | 4.1 | 4.6 | 5.6 | 5.7 | 6.8 | 8.2 | 9.3 | 2.5 | 2.5 | 2.7 | 3 | 3.2 | 3.6 | 3.7 | 3.8 | 4.2 | 4.8 | 5.8 | 6 | 7.2 | 8.6 | 9.8 | 2.6 | 2.6 | 2.8 | 3.1 | 3.4 | 3.8 | 3.9 | 4 | 4.5 | 5 | 6.1 | 6.3 | 7.6 | 9.2 | 10.4 | 2.8 | 2.8 | 3 | 3.3 | 3.7 | 4 | 4.1 | 4.2 | 4.7 | 5.3 | 6.5 | 6.7 | 8.1 | 9.8 | 11.1 | 3 | 3 | 3.3 | 3.6 | 3.9 | 4.3 | 4.4 | 4.5 | 5.1 | 5.7 | 7 | 7.1 | 8.6 | 10.4 | 11.8 | 3.2 | 3.3 | 3.6 | 3.9 | 4.2 | 4.6 | 4.8 | 4.9 | 5.4 | 6.1 | 7.4 | 7.6 | 9.2 | 11.1 | 12.6 | 3.4 | 3.5 | 3.7 | 4.1 | 4.5 | 4.9 | 5 | 5.1 | 5.7 | 6.4 | 7.8 | 8 | 9.6 | 11.6 | 13.2
J-LASFH13 (abs.) | -0.8 | -0.8 | -0.7 | -0.5 | -0.2 | 0 | 0.1 | 0.2 | 0.6 | 1 | 1.9 | 2 | 2.9 | 4 | 4.9 | -0.5 | -0.5 | -0.3 | -0.1 | 0.1 | 0.4 | 0.5 | 0.6 | 1 | 1.4 | 2.3 | 2.4 | 3.4 | 4.6 | 5.6 | -0.1 | -0.1 | 0.1 | 0.3 | 0.6 | 0.9 | 1 | 1.1 | 1.5 | 2 | 3 | 3.1 | 4.2 | 5.5 | 6.6 | 0.3 | 0.3 | 0.5 | 0.8 | 1.1 | 1.4 | 1.5 | 1.6 | 2 | 2.6 | 3.6 | 3.7 | 4.9 | 6.3 | 7.5 | 0.7 | 0.8 | 1 | 1.2 | 1.5 | 1.9 | 2 | 2.1 | 2.6 | 3.1 | 4.2 | 4.3 | 5.6 | 7.2 | 8.4 | 1.1 | 1.2 | 1.4 | 1.7 | 2 | 2.4 | 2.5 | 2.6 | 3.1 | 3.7 | 4.8 | 5 | 6.4 | 8 | 9.4 | 1.6 | 1.6 | 1.9 | 2.1 | 2.5 | 2.9 | 3 | 3.1 | 3.6 | 4.2 | 5.5 | 5.6 | 7.1 | 8.9 | 10.3 | 2 | 2 | 2.3 | 2.6 | 3 | 3.4 | 3.5 | 3.6 | 4.1 | 4.8 | 6.1 | 6.3 | 7.8 | 9.7 | 11.2 | 2.3 | 2.3 | 2.6 | 2.9 | 3.3 | 3.7 | 3.8 | 4 | 4.5 | 5.2 | 6.6 | 6.7 | 8.4 | 10.4 | 11.9
J-LASFH13HS (rel.) | 2.6 | 2.6 | 2.8 | 3 | 3.3 | 3.6 | 3.6 | 3.7 | 4.1 | 4.6 | 5.4 | 5.6 | 6.5 | 7.7 | 8.7 | 2.5 | 2.5 | 2.7 | 2.9 | 3.2 | 3.5 | 3.6 | 3.6 | 4.1 | 4.5 | 5.5 | 5.6 | 6.6 | 7.8 | 8.9 | 2.4 | 2.4 | 2.6 | 2.9 | 3.2 | 3.5 | 3.6 | 3.7 | 4.1 | 4.6 | 5.6 | 5.7 | 6.8 | 8.2 | 9.3 | 2.5 | 2.5 | 2.7 | 3 | 3.2 | 3.6 | 3.7 | 3.8 | 4.2 | 4.8 | 5.8 | 6 | 7.2 | 8.6 | 9.8 | 2.6 | 2.6 | 2.8 | 3.1 | 3.4 | 3.8 | 3.9 | 4 | 4.5 | 5 | 6.1 | 6.3 | 7.6 | 9.2 | 10.4 | 2.8 | 2.8 | 3 | 3.3 | 3.7 | 4 | 4.1 | 4.2 | 4.7 | 5.3 | 6.5 | 6.7 | 8.1 | 9.8 | 11.1 | 3 | 3 | 3.3 | 3.6 | 3.9 | 4.3 | 4.4 | 4.5 | 5.1 | 5.7 | 7 | 7.1 | 8.6 | 10.4 | 11.8 | 3.2 | 3.3 | 3.6 | 3.9 | 4.2 | 4.6 | 4.8 | 4.9 | 5.4 | 6.1 | 7.4 | 7.6 | 9.2 | 11.1 | 12.6 | 3.4 | 3.5 | 3.7 | 4.1 | 4.5 | 4.9 | 5 | 5.1 | 5.7 | 6.4 | 7.8 | 8 | 9.6 | 11.6 | 13.2
J-LASFH13HS (abs.) | -0.8 | -0.8 | -0.7 | -0.5 | -0.2 | 0 | 0.1 | 0.2 | 0.6 | 1 | 1.9 | 2 | 2.9 | 4 | 4.9 | -0.5 | -0.5 | -0.3 | -0.1 | 0.1 | 0.4 | 0.5 | 0.6 | 1 | 1.4 | 2.3 | 2.4 | 3.4 | 4.6 | 5.6 | -0.1 | -0.1 | 0.1 | 0.3 | 0.6 | 0.9 | 1 | 1.1 | 1.5 | 2 | 3 | 3.1 | 4.2 | 5.5 | 6.6 | 0.3 | 0.3 | 0.5 | 0.8 | 1.1 | 1.4 | 1.5 | 1.6 | 2 | 2.6 | 3.6 | 3.7 | 4.9 | 6.3 | 7.5 | 0.7 | 0.8 | 1 | 1.2 | 1.5 | 1.9 | 2 | 2.1 | 2.6 | 3.1 | 4.2 | 4.3 | 5.6 | 7.2 | 8.4 | 1.1 | 1.2 | 1.4 | 1.7 | 2 | 2.4 | 2.5 | 2.6 | 3.1 | 3.7 | 4.8 | 5 | 6.4 | 8 | 9.4 | 1.6 | 1.6 | 1.9 | 2.1 | 2.5 | 2.9 | 3 | 3.1 | 3.6 | 4.2 | 5.5 | 5.6 | 7.1 | 8.9 | 10.3 | 2 | 2 | 2.3 | 2.6 | 3 | 3.4 | 3.5 | 3.6 | 4.1 | 4.8 | 6.1 | 6.3 | 7.8 | 9.7 | 11.2 | 2.3 | 2.3 | 2.6 | 2.9 | 3.3 | 3.7 | 3.8 | 4 | 4.5 | 5.2 | 6.6 | 6.7 | 8.4 | 10.4 | 11.9
J-LASFH15 (rel.) | 2.2 | 2.2 | 2.5 | 2.7 | 3 | 3.3 | 3.4 | 3.4 | 3.8 | 4.2 | 5.2 | 5.4 | 6.7 | 8.2 | 9.2 | 2 | 2 | 2.3 | 2.6 | 2.9 | 3.1 | 3.2 | 3.3 | 3.7 | 4.1 | 5.2 | 5.3 | 6.8 | 8.3 | 9.3 | 1.9 | 1.9 | 2.2 | 2.5 | 2.8 | 3.1 | 3.2 | 3.3 | 3.7 | 4.1 | 5.2 | 5.4 | 6.9 | 8.6 | 9.7 | 1.9 | 1.9 | 2.2 | 2.5 | 2.8 | 3.1 | 3.2 | 3.3 | 3.7 | 4.3 | 5.4 | 5.6 | 7.2 | 9 | 10.2 | 2 | 2 | 2.3 | 2.6 | 2.9 | 3.3 | 3.4 | 3.5 | 3.9 | 4.5 | 5.7 | 5.9 | 7.6 | 9.5 | 10.7 | 2.1 | 2.1 | 2.5 | 2.8 | 3.1 | 3.5 | 3.6 | 3.7 | 4.1 | 4.7 | 6 | 6.2 | 8 | 10 | 11.3 | 2.3 | 2.3 | 2.7 | 3 | 3.4 | 3.7 | 3.8 | 3.9 | 4.4 | 5 | 6.4 | 6.6 | 8.5 | 10.6 | 12 | 2.5 | 2.5 | 2.9 | 3.2 | 3.6 | 4 | 4.1 | 4.2 | 4.7 | 5.3 | 6.8 | 7 | 9 | 11.2 | 12.7 | 2.6 | 2.7 | 3 | 3.4 | 3.8 | 4.2 | 4.3 | 4.4 | 5 | 5.6 | 7.1 | 7.3 | 9.4 | 11.7 | 13.3
J-LASFH15 (abs.) | -1.3 | -1.3 | -1.1 | -0.8 | -0.6 | -0.3 | -0.2 | -0.2 | 0.2 | 0.6 | 1.5 | 1.7 | 3 | 4.4 | 5.4 | -1 | -1 | -0.8 | -0.5 | -0.3 | 0 | 0.1 | 0.2 | 0.5 | 1 | 2 | 2.1 | 3.5 | 5 | 6 | -0.7 | -0.7 | -0.4 | -0.1 | 0.2 | 0.5 | 0.5 | 0.6 | 1 | 1.5 | 2.5 | 2.7 | 4.2 | 5.8 | 6.9 | -0.3 | -0.3 | 0 | 0.3 | 0.6 | 0.9 | 1 | 1.1 | 1.5 | 2 | 3.1 | 3.3 | 4.9 | 6.6 | 7.8 | 0.1 | 0.1 | 0.4 | 0.7 | 1 | 1.4 | 1.4 | 1.5 | 2 | 2.5 | 3.7 | 3.9 | 5.6 | 7.4 | 8.7 | 0.4 | 0.5 | 0.8 | 1.1 | 1.4 | 1.8 | 1.9 | 2 | 2.4 | 3 | 4.3 | 4.5 | 6.2 | 8.2 | 9.5 | 0.8 | 0.9 | 1.2 | 1.5 | 1.9 | 2.2 | 2.3 | 2.4 | 2.9 | 3.5 | 4.9 | 5 | 6.9 | 9 | 10.4 | 1.2 | 1.2 | 1.6 | 1.9 | 2.3 | 2.7 | 2.8 | 2.9 | 3.4 | 4 | 5.4 | 5.6 | 7.6 | 9.8 | 11.3 | 1.5 | 1.5 | 1.9 | 2.2 | 2.6 | 3 | 3.1 | 3.2 | 3.7 | 4.4 | 5.9 | 6.1 | 8.1 | 10.4 | 12
J-LASFH15HS (rel.) | 2.2 | 2.2 | 2.5 | 2.7 | 3 | 3.3 | 3.4 | 3.4 | 3.8 | 4.2 | 5.2 | 5.4 | 6.7 | 8.2 | 9.2 | 2 | 2 | 2.3 | 2.6 | 2.9 | 3.1 | 3.2 | 3.3 | 3.7 | 4.1 | 5.2 | 5.3 | 6.8 | 8.3 | 9.3 | 1.9 | 1.9 | 2.2 | 2.5 | 2.8 | 3.1 | 3.2 | 3.3 | 3.7 | 4.1 | 5.2 | 5.4 | 6.9 | 8.6 | 9.7 | 1.9 | 1.9 | 2.2 | 2.5 | 2.8 | 3.1 | 3.2 | 3.3 | 3.7 | 4.3 | 5.4 | 5.6 | 7.2 | 9 | 10.2 | 2 | 2 | 2.3 | 2.6 | 2.9 | 3.3 | 3.4 | 3.5 | 3.9 | 4.5 | 5.7 | 5.9 | 7.6 | 9.5 | 10.7 | 2.1 | 2.1 | 2.5 | 2.8 | 3.1 | 3.5 | 3.6 | 3.7 | 4.1 | 4.7 | 6 | 6.2 | 8 | 10 | 11.3 | 2.3 | 2.3 | 2.7 | 3 | 3.4 | 3.7 | 3.8 | 3.9 | 4.4 | 5 | 6.4 | 6.6 | 8.5 | 10.6 | 12 | 2.5 | 2.5 | 2.9 | 3.2 | 3.6 | 4 | 4.1 | 4.2 | 4.7 | 5.3 | 6.8 | 7 | 9 | 11.2 | 12.7 | 2.6 | 2.7 | 3 | 3.4 | 3.8 | 4.2 | 4.3 | 4.4 | 5 | 5.6 | 7.1 | 7.3 | 9.4 | 11.7 | 13.3
J-LASFH15HS (abs.) | -1.3 | -1.3 | -1.1 | -0.8 | -0.6 | -0.3 | -0.2 | -0.2 | 0.2 | 0.6 | 1.5 | 1.7 | 3 | 4.4 | 5.4 | -1 | -1 | -0.8 | -0.5 | -0.3 | 0 | 0.1 | 0.2 | 0.5 | 1 | 2 | 2.1 | 3.5 | 5 | 6 | -0.7 | -0.7 | -0.4 | -0.1 | 0.2 | 0.5 | 0.5 | 0.6 | 1 | 1.5 | 2.5 | 2.7 | 4.2 | 5.8 | 6.9 | -0.3 | -0.3 | 0 | 0.3 | 0.6 | 0.9 | 1 | 1.1 | 1.5 | 2 | 3.1 | 3.3 | 4.9 | 6.6 | 7.8 | 0.1 | 0.1 | 0.4 | 0.7 | 1 | 1.4 | 1.4 | 1.5 | 2 | 2.5 | 3.7 | 3.9 | 5.6 | 7.4 | 8.7 | 0.4 | 0.5 | 0.8 | 1.1 | 1.4 | 1.8 | 1.9 | 2 | 2.4 | 3 | 4.3 | 4.5 | 6.2 | 8.2 | 9.5 | 0.8 | 0.9 | 1.2 | 1.5 | 1.9 | 2.2 | 2.3 | 2.4 | 2.9 | 3.5 | 4.9 | 5 | 6.9 | 9 | 10.4 | 1.2 | 1.2 | 1.6 | 1.9 | 2.3 | 2.7 | 2.8 | 2.9 | 3.4 | 4 | 5.4 | 5.6 | 7.6 | 9.8 | 11.3 | 1.5 | 1.5 | 1.9 | 2.2 | 2.6 | 3 | 3.1 | 3.2 | 3.7 | 4.4 | 5.9 | 6.1 | 8.1 | 10.4 | 12
J-LASFH16 (rel.) | 2.3 | 2.4 | 2.8 | 3 | 3.3 | 3.6 | 3.7 | 3.7 | 4.1 | 4.6 | 5.7 | 5.8 | 7.2 | 8.7 | 9.7 | 2.2 | 2.3 | 2.6 | 2.9 | 3.1 | 3.4 | 3.5 | 3.6 | 4 | 4.5 | 5.6 | 5.8 | 7.2 | 8.8 | 9.9 | 2 | 2.1 | 2.5 | 2.8 | 3.1 | 3.4 | 3.5 | 3.5 | 4 | 4.5 | 5.7 | 5.8 | 7.4 | 9.1 | 10.3 | 2 | 2.1 | 2.5 | 2.8 | 3.1 | 3.4 | 3.5 | 3.6 | 4.1 | 4.6 | 5.9 | 6 | 7.7 | 9.5 | 10.9 | 2.1 | 2.2 | 2.6 | 2.9 | 3.2 | 3.5 | 3.7 | 3.7 | 4.2 | 4.8 | 6.1 | 6.3 | 8.1 | 10.1 | 11.5 | 2.2 | 2.3 | 2.7 | 3 | 3.4 | 3.7 | 3.8 | 4 | 4.5 | 5.1 | 6.5 | 6.7 | 8.5 | 10.6 | 12.2 | 2.4 | 2.5 | 2.9 | 3.2 | 3.6 | 4 | 4.1 | 4.2 | 4.7 | 5.4 | 6.9 | 7.1 | 9 | 11.3 | 12.9 | 2.6 | 2.7 | 3.1 | 3.5 | 3.9 | 4.3 | 4.4 | 4.5 | 5 | 5.7 | 7.3 | 7.5 | 9.5 | 11.9 | 13.7 | 2.7 | 2.9 | 3.3 | 3.7 | 4.1 | 4.5 | 4.6 | 4.7 | 5.3 | 6 | 7.6 | 7.8 | 10 | 12.4 | 14.3
J-LASFH16 (abs.) | -1.3 | -1.2 | -0.9 | -0.6 | -0.4 | -0.1 | 0 | 0 | 0.4 | 0.9 | 1.9 | 2 | 3.3 | 4.8 | 5.8 | -1 | -0.9 | -0.6 | -0.3 | -0.1 | 0.2 | 0.3 | 0.4 | 0.8 | 1.3 | 2.3 | 2.5 | 3.9 | 5.4 | 6.5 | -0.6 | -0.5 | -0.2 | 0.1 | 0.4 | 0.7 | 0.8 | 0.8 | 1.3 | 1.8 | 2.9 | 3.1 | 4.6 | 6.3 | 7.5 | -0.2 | -0.1 | 0.2 | 0.5 | 0.8 | 1.1 | 1.2 | 1.3 | 1.7 | 2.3 | 3.5 | 3.7 | 5.3 | 7.1 | 8.4 | 0.1 | 0.2 | 0.6 | 0.9 | 1.2 | 1.6 | 1.7 | 1.8 | 2.2 | 2.8 | 4.1 | 4.3 | 6 | 8 | 9.4 | 0.5 | 0.6 | 1 | 1.3 | 1.7 | 2 | 2.1 | 2.2 | 2.7 | 3.3 | 4.7 | 4.9 | 6.7 | 8.8 | 10.3 | 0.9 | 1 | 1.4 | 1.7 | 2.1 | 2.5 | 2.6 | 2.7 | 3.2 | 3.8 | 5.3 | 5.5 | 7.4 | 9.7 | 11.3 | 1.2 | 1.4 | 1.8 | 2.1 | 2.5 | 2.9 | 3 | 3.1 | 3.7 | 4.4 | 5.9 | 6.1 | 8.1 | 10.5 | 12.2 | 1.5 | 1.6 | 2.1 | 2.5 | 2.8 | 3.2 | 3.4 | 3.5 | 4 | 4.8 | 6.3 | 6.5 | 8.7 | 11.1 | 12.9
J-LASFH17 (rel.) | 2.8 | 2.9 | 3.2 | 3.5 | 3.8 | 4.2 | 4.3 | 4.4 | 4.8 | 5.4 | 6.7 | 6.9 | 8.6 | 10.7 | 12.2 | 2.7 | 2.7 | 3.1 | 3.4 | 3.7 | 4.1 | 4.2 | 4.3 | 4.8 | 5.3 | 6.7 | 6.9 | 8.7 | 10.9 | 12.5 | 2.6 | 2.6 | 3 | 3.3 | 3.7 | 4.1 | 4.2 | 4.3 | 4.8 | 5.4 | 6.8 | 7 | 9 | 11.4 | 13.1 | 2.6 | 2.7 | 3 | 3.4 | 3.8 | 4.2 | 4.3 | 4.4 | 4.9 | 5.6 | 7.1 | 7.3 | 9.4 | 11.9 | 13.7 | 2.7 | 2.8 | 3.2 | 3.5 | 3.9 | 4.3 | 4.5 | 4.6 | 5.1 | 5.8 | 7.4 | 7.7 | 9.9 | 12.6 | 14.5 | 2.8 | 2.9 | 3.3 | 3.7 | 4.1 | 4.6 | 4.7 | 4.8 | 5.4 | 6.1 | 7.8 | 8.1 | 10.5 | 13.3 | 15.4 | 3 | 3.1 | 3.6 | 4 | 4.4 | 4.8 | 5 | 5.1 | 5.7 | 6.5 | 8.3 | 8.5 | 11.1 | 14.1 | 16.3 | 3.3 | 3.4 | 3.9 | 4.3 | 4.7 | 5.2 | 5.3 | 5.4 | 6.1 | 6.9 | 8.8 | 9 | 11.7 | 14.9 | 17.2 | 3.4 | 3.6 | 4 | 4.5 | 4.9 | 5.4 | 5.6 | 5.7 | 6.4 | 7.2 | 9.2 | 9.4 | 12.2 | 15.5 | 17.9
J-LASFH17 (abs.) | -0.8 | -0.7 | -0.4 | -0.1 | 0.2 | 0.5 | 0.6 | 0.7 | 1.1 | 1.7 | 2.9 | 3.1 | 4.8 | 6.8 | 8.2 | -0.5 | -0.4 | -0.1 | 0.2 | 0.5 | 0.9 | 1 | 1.1 | 1.5 | 2.1 | 3.4 | 3.6 | 5.4 | 7.5 | 9 | -0.1 | 0 | 0.4 | 0.7 | 1 | 1.4 | 1.5 | 1.6 | 2.1 | 2.7 | 4.1 | 4.3 | 6.2 | 8.5 | 10.2 | 0.3 | 0.4 | 0.8 | 1.1 | 1.5 | 1.9 | 2 | 2.1 | 2.6 | 3.2 | 4.7 | 4.9 | 7 | 9.5 | 11.3 | 0.7 | 0.8 | 1.2 | 1.6 | 1.9 | 2.3 | 2.5 | 2.6 | 3.1 | 3.8 | 5.4 | 5.6 | 7.8 | 10.5 | 12.4 | 1.1 | 1.2 | 1.6 | 2 | 2.4 | 2.8 | 3 | 3.1 | 3.7 | 4.4 | 6.1 | 6.3 | 8.6 | 11.5 | 13.5 | 1.5 | 1.6 | 2.1 | 2.5 | 2.9 | 3.3 | 3.5 | 3.6 | 4.2 | 5 | 6.7 | 7 | 9.5 | 12.4 | 14.6 | 1.9 | 2 | 2.5 | 2.9 | 3.4 | 3.8 | 4 | 4.1 | 4.7 | 5.5 | 7.4 | 7.7 | 10.3 | 13.4 | 15.8 | 2.2 | 2.3 | 2.8 | 3.3 | 3.7 | 4.2 | 4.3 | 4.5 | 5.1 | 6 | 7.9 | 8.2 | 10.9 | 14.2 | 16.6
J-LASFH17HS (rel.) | 2.8 | 2.9 | 3.2 | 3.5 | 3.8 | 4.2 | 4.3 | 4.4 | 4.8 | 5.4 | 6.7 | 6.9 | 8.6 | 10.7 | 12.2 | 2.7 | 2.7 | 3.1 | 3.4 | 3.7 | 4.1 | 4.2 | 4.3 | 4.8 | 5.3 | 6.7 | 6.9 | 8.7 | 10.9 | 12.5 | 2.6 | 2.6 | 3 | 3.3 | 3.7 | 4.1 | 4.2 | 4.3 | 4.8 | 5.4 | 6.8 | 7 | 9 | 11.4 | 13.1 | 2.6 | 2.7 | 3 | 3.4 | 3.8 | 4.2 | 4.3 | 4.4 | 4.9 | 5.6 | 7.1 | 7.3 | 9.4 | 11.9 | 13.7 | 2.7 | 2.8 | 3.2 | 3.5 | 3.9 | 4.3 | 4.5 | 4.6 | 5.1 | 5.8 | 7.4 | 7.7 | 9.9 | 12.6 | 14.5 | 2.8 | 2.9 | 3.3 | 3.7 | 4.1 | 4.6 | 4.7 | 4.8 | 5.4 | 6.1 | 7.8 | 8.1 | 10.5 | 13.3 | 15.4 | 3 | 3.1 | 3.6 | 4 | 4.4 | 4.8 | 5 | 5.1 | 5.7 | 6.5 | 8.3 | 8.5 | 11.1 | 14.1 | 16.3 | 3.3 | 3.4 | 3.9 | 4.3 | 4.7 | 5.2 | 5.3 | 5.4 | 6.1 | 6.9 | 8.8 | 9 | 11.7 | 14.9 | 17.2 | 3.4 | 3.6 | 4 | 4.5 | 4.9 | 5.4 | 5.6 | 5.7 | 6.4 | 7.2 | 9.2 | 9.4 | 12.2 | 15.5 | 17.9
J-LASFH17HS (abs.) | -0.8 | -0.7 | -0.4 | -0.1 | 0.2 | 0.5 | 0.6 | 0.7 | 1.1 | 1.7 | 2.9 | 3.1 | 4.8 | 6.8 | 8.2 | -0.5 | -0.4 | -0.1 | 0.2 | 0.5 | 0.9 | 1 | 1.1 | 1.5 | 2.1 | 3.4 | 3.6 | 5.4 | 7.5 | 9 | -0.1 | 0 | 0.4 | 0.7 | 1 | 1.4 | 1.5 | 1.6 | 2.1 | 2.7 | 4.1 | 4.3 | 6.2 | 8.5 | 10.2 | 0.3 | 0.4 | 0.8 | 1.1 | 1.5 | 1.9 | 2 | 2.1 | 2.6 | 3.2 | 4.7 | 4.9 | 7 | 9.5 | 11.3 | 0.7 | 0.8 | 1.2 | 1.6 | 1.9 | 2.3 | 2.5 | 2.6 | 3.1 | 3.8 | 5.4 | 5.6 | 7.8 | 10.5 | 12.4 | 1.1 | 1.2 | 1.6 | 2 | 2.4 | 2.8 | 3 | 3.1 | 3.7 | 4.4 | 6.1 | 6.3 | 8.6 | 11.5 | 13.5 | 1.5 | 1.6 | 2.1 | 2.5 | 2.9 | 3.3 | 3.5 | 3.6 | 4.2 | 5 | 6.7 | 7 | 9.5 | 12.4 | 14.6 | 1.9 | 2 | 2.5 | 2.9 | 3.4 | 3.8 | 4 | 4.1 | 4.7 | 5.5 | 7.4 | 7.7 | 10.3 | 13.4 | 15.8 | 2.2 | 2.3 | 2.8 | 3.3 | 3.7 | 4.2 | 4.3 | 4.5 | 5.1 | 6 | 7.9 | 8.2 | 10.9 | 14.2 | 16.6
J-LASFH21 (rel.) | 3.5 | 3.6 | 4 | 4.2 | 4.4 | 4.7 | 4.8 | 4.9 | 5.2 | 5.6 | 6.5 | 6.7 | 7.8 | 8.9 | 9.8 | 3.3 | 3.4 | 3.7 | 3.9 | 4.2 | 4.5 | 4.5 | 4.6 | 5 | 5.4 | 6.4 | 6.5 | 7.6 | 8.9 | 9.8 | 3 | 3.1 | 3.5 | 3.7 | 4 | 4.3 | 4.3 | 4.4 | 4.8 | 5.3 | 6.3 | 6.4 | 7.6 | 9 | 9.9 | 2.9 | 3 | 3.3 | 3.6 | 3.9 | 4.2 | 4.3 | 4.3 | 4.7 | 5.2 | 6.3 | 6.4 | 7.7 | 9.2 | 10.2 | 2.8 | 2.9 | 3.3 | 3.6 | 3.8 | 4.2 | 4.2 | 4.3 | 4.8 | 5.3 | 6.4 | 6.5 | 7.9 | 9.5 | 10.6 | 2.8 | 2.9 | 3.3 | 3.6 | 3.9 | 4.2 | 4.3 | 4.4 | 4.8 | 5.4 | 6.5 | 6.7 | 8.1 | 9.8 | 11 | 2.9 | 3 | 3.4 | 3.7 | 4 | 4.3 | 4.4 | 4.5 | 4.9 | 5.5 | 6.7 | 6.9 | 8.4 | 10.2 | 11.5 | 2.9 | 3.1 | 3.5 | 3.8 | 4.1 | 4.4 | 4.5 | 4.6 | 5.1 | 5.7 | 6.9 | 7.1 | 8.7 | 10.6 | 12 | 3 | 3.1 | 3.5 | 3.9 | 4.2 | 4.5 | 4.6 | 4.7 | 5.2 | 5.8 | 7.1 | 7.3 | 9 | 11 | 12.4
J-LASFH21 (abs.) | 0 | 0.1 | 0.4 | 0.6 | 0.9 | 1.1 | 1.2 | 1.3 | 1.6 | 2 | 2.9 | 3 | 4 | 5.1 | 5.9 | 0.2 | 0.3 | 0.6 | 0.8 | 1.1 | 1.3 | 1.4 | 1.5 | 1.8 | 2.3 | 3.2 | 3.3 | 4.4 | 5.6 | 6.5 | 0.4 | 0.5 | 0.9 | 1.1 | 1.4 | 1.6 | 1.7 | 1.8 | 2.2 | 2.6 | 3.6 | 3.7 | 4.9 | 6.2 | 7.2 | 0.7 | 0.8 | 1.1 | 1.4 | 1.6 | 1.9 | 2 | 2.1 | 2.5 | 3 | 4 | 4.1 | 5.4 | 6.8 | 7.8 | 0.9 | 1 | 1.4 | 1.6 | 1.9 | 2.2 | 2.3 | 2.4 | 2.8 | 3.3 | 4.4 | 4.5 | 5.9 | 7.4 | 8.5 | 1.2 | 1.3 | 1.6 | 1.9 | 2.2 | 2.5 | 2.6 | 2.7 | 3.1 | 3.6 | 4.8 | 4.9 | 6.4 | 8 | 9.2 | 1.4 | 1.5 | 1.9 | 2.2 | 2.5 | 2.8 | 2.9 | 3 | 3.4 | 4 | 5.2 | 5.3 | 6.9 | 8.6 | 9.9 | 1.6 | 1.8 | 2.2 | 2.5 | 2.8 | 3.1 | 3.2 | 3.3 | 3.8 | 4.3 | 5.6 | 5.8 | 7.4 | 9.2 | 10.6 | 1.8 | 2 | 2.4 | 2.7 | 3 | 3.3 | 3.4 | 3.5 | 4 | 4.6 | 5.9 | 6.1 | 7.7 | 9.7 | 11.1
J-LASFH22 (rel.) | 4.3 | 4.4 | 4.6 | 4.8 | 5 | 5.1 | 5.2 | 5.2 | 5.4 | 5.7 | 6.1 | 6.2 | 6.7 | 7.1 | 7.4 | 4.1 | 4.1 | 4.4 | 4.6 | 4.8 | 4.9 | 5 | 5 | 5.2 | 5.5 | 6 | 6 | 6.6 | 7.1 | 7.3 | 3.9 | 3.9 | 4.2 | 4.4 | 4.6 | 4.8 | 4.8 | 4.9 | 5.1 | 5.4 | 5.9 | 6 | 6.5 | 7.1 | 7.4 | 3.8 | 3.8 | 4.1 | 4.3 | 4.5 | 4.7 | 4.8 | 4.8 | 5.1 | 5.3 | 5.9 | 6 | 6.6 | 7.2 | 7.6 | 3.7 | 3.8 | 4.1 | 4.3 | 4.5 | 4.7 | 4.8 | 4.8 | 5.1 | 5.4 | 6 | 6.1 | 6.8 | 7.5 | 7.9 | 3.8 | 3.8 | 4.1 | 4.4 | 4.6 | 4.8 | 4.8 | 4.9 | 5.2 | 5.5 | 6.2 | 6.2 | 7 | 7.8 | 8.3 | 3.8 | 3.9 | 4.2 | 4.4 | 4.7 | 4.9 | 5 | 5 | 5.3 | 5.7 | 6.4 | 6.4 | 7.3 | 8.1 | 8.6 | 3.9 | 4 | 4.4 | 4.6 | 4.8 | 5 | 5.1 | 5.2 | 5.5 | 5.8 | 6.6 | 6.7 | 7.5 | 8.5 | 9.1 | 4 | 4.1 | 4.4 | 4.7 | 4.9 | 5.2 | 5.2 | 5.3 | 5.6 | 6 | 6.8 | 6.9 | 7.8 | 8.7 | 9.4
J-LASFH22 (abs.) | 1 | 1 | 1.3 | 1.4 | 1.6 | 1.7 | 1.8 | 1.8 | 2 | 2.2 | 2.7 | 2.7 | 3.2 | 3.6 | 3.8 | 1.2 | 1.2 | 1.5 | 1.6 | 1.8 | 2 | 2 | 2.1 | 2.3 | 2.5 | 3 | 3 | 3.5 | 4 | 4.2 | 1.4 | 1.5 | 1.7 | 1.9 | 2.1 | 2.3 | 2.3 | 2.4 | 2.6 | 2.8 | 3.3 | 3.4 | 4 | 4.5 | 4.8 | 1.7 | 1.7 | 2 | 2.2 | 2.4 | 2.6 | 2.6 | 2.7 | 2.9 | 3.2 | 3.7 | 3.8 | 4.4 | 5 | 5.4 | 1.9 | 2 | 2.3 | 2.5 | 2.7 | 2.9 | 2.9 | 3 | 3.2 | 3.5 | 4.1 | 4.2 | 4.9 | 5.6 | 6 | 2.2 | 2.3 | 2.6 | 2.8 | 3 | 3.2 | 3.2 | 3.3 | 3.6 | 3.9 | 4.5 | 4.6 | 5.3 | 6.1 | 6.6 | 2.4 | 2.5 | 2.8 | 3.1 | 3.3 | 3.5 | 3.6 | 3.6 | 3.9 | 4.2 | 4.9 | 5 | 5.8 | 6.6 | 7.2 | 2.7 | 2.8 | 3.1 | 3.3 | 3.6 | 3.8 | 3.9 | 3.9 | 4.2 | 4.6 | 5.3 | 5.4 | 6.3 | 7.1 | 7.7 | 2.9 | 3 | 3.3 | 3.5 | 3.8 | 4 | 4.1 | 4.2 | 4.5 | 4.8 | 5.6 | 5.7 | 6.6 | 7.5 | 8.2
J-LASFH23 (rel.) | 0.7 | 0.8 | 1 | 1.2 | 1.4 | 1.6 | 1.7 | 1.8 | 2.1 | 2.5 | 3.4 | 3.5 | 4.8 | 6.4 | 7.7 | 0.4 | 0.5 | 0.7 | 0.9 | 1.2 | 1.4 | 1.5 | 1.5 | 1.9 | 2.3 | 3.2 | 3.4 | 4.7 | 6.4 | 7.7 | 0.1 | 0.2 | 0.5 | 0.7 | 0.9 | 1.2 | 1.3 | 1.3 | 1.7 | 2.1 | 3.2 | 3.3 | 4.8 | 6.5 | 7.9 | -0.1 | 0 | 0.3 | 0.5 | 0.8 | 1.1 | 1.2 | 1.2 | 1.6 | 2.1 | 3.2 | 3.4 | 4.9 | 6.7 | 8.1 | -0.3 | -0.2 | 0.2 | 0.5 | 0.7 | 1.1 | 1.1 | 1.2 | 1.7 | 2.2 | 3.3 | 3.5 | 5.1 | 7 | 8.5 | -0.4 | -0.2 | 0.1 | 0.4 | 0.8 | 1.1 | 1.2 | 1.3 | 1.7 | 2.3 | 3.5 | 3.7 | 5.4 | 7.4 | 8.9 | -0.4 | -0.3 | 0.1 | 0.5 | 0.8 | 1.2 | 1.3 | 1.4 | 1.8 | 2.4 | 3.8 | 3.9 | 5.7 | 7.8 | 9.3 | -0.4 | -0.3 | 0.2 | 0.5 | 0.9 | 1.3 | 1.4 | 1.5 | 2 | 2.6 | 4 | 4.2 | 6.1 | 8.2 | 9.8 | -0.4 | -0.3 | 0.2 | 0.6 | 1 | 1.4 | 1.5 | 1.6 | 2.1 | 2.8 | 4.2 | 4.4 | 6.4 | 8.6 | 10.2
J-LASFH23 (abs.) | -2.6 | -2.6 | -2.3 | -2.2 | -2 | -1.8 | -1.7 | -1.6 | -1.4 | -1 | -0.1 | 0 | 1.2 | 2.8 | 4.1 | -2.5 | -2.4 | -2.2 | -2 | -1.8 | -1.6 | -1.5 | -1.4 | -1.1 | -0.7 | 0.2 | 0.3 | 1.6 | 3.3 | 4.5 | -2.4 | -2.3 | -2 | -1.8 | -1.5 | -1.3 | -1.2 | -1.2 | -0.8 | -0.4 | 0.6 | 0.8 | 2.2 | 3.9 | 5.2 | -2.2 | -2.1 | -1.8 | -1.6 | -1.3 | -1 | -1 | -0.9 | -0.5 | 0 | 1 | 1.2 | 2.7 | 4.5 | 5.9 | -2.1 | -2 | -1.6 | -1.4 | -1.1 | -0.8 | -0.7 | -0.6 | -0.2 | 0.3 | 1.5 | 1.6 | 3.2 | 5.1 | 6.5 | -1.9 | -1.8 | -1.4 | -1.1 | -0.8 | -0.5 | -0.4 | -0.3 | 0.1 | 0.7 | 1.9 | 2.1 | 3.7 | 5.7 | 7.2 | -1.8 | -1.7 | -1.3 | -0.9 | -0.6 | -0.2 | -0.1 | -0.1 | 0.4 | 1 | 2.3 | 2.5 | 4.3 | 6.3 | 7.8 | -1.6 | -1.5 | -1.1 | -0.7 | -0.4 | 0 | 0.1 | 0.2 | 0.7 | 1.4 | 2.7 | 2.9 | 4.8 | 6.9 | 8.5 | -1.5 | -1.4 | -0.9 | -0.6 | -0.2 | 0.2 | 0.3 | 0.4 | 1 | 1.6 | 3.1 | 3.3 | 5.2 | 7.4 | 9
J-LASFH24 (rel.) | 0.2 | 0.2 | 0.5 | 0.7 | 1 | 1.2 | 1.3 | 1.4 | 1.8 | 2.3 | 3.3 | 3.5 | 4.9 | 6.5 | - | -0.1 | 0 | 0.3 | 0.5 | 0.8 | 1.1 | 1.2 | 1.2 | 1.6 | 2.2 | 3.3 | 3.4 | 4.9 | 6.7 | - | -0.2 | -0.1 | 0.2 | 0.4 | 0.7 | 1 | 1.1 | 1.2 | 1.6 | 2.1 | 3.4 | 3.5 | 5.1 | 7.1 | - | -0.3 | -0.2 | 0.2 | 0.4 | 0.7 | 1 | 1.1 | 1.2 | 1.7 | 2.2 | 3.5 | 3.7 | 5.5 | 7.6 | - | -0.2 | -0.1 | 0.2 | 0.5 | 0.8 | 1.1 | 1.2 | 1.3 | 1.8 | 2.4 | 3.8 | 4 | 5.9 | 8.2 | - | -0.2 | 0 | 0.3 | 0.6 | 0.9 | 1.3 | 1.4 | 1.5 | 2 | 2.6 | 4.1 | 4.3 | 6.3 | 8.9 | - | 0 | 0.1 | 0.5 | 0.8 | 1.1 | 1.5 | 1.6 | 1.7 | 2.2 | 2.9 | 4.5 | 4.7 | 6.8 | 9.6 | - | 0.1 | 0.3 | 0.7 | 1 | 1.3 | 1.7 | 1.8 | 1.9 | 2.5 | 3.2 | 4.9 | 5.1 | 7.4 | 10.3 | - | 0.3 | 0.4 | 0.7 | 1.1 | 1.5 | 1.9 | 2 | 2.1 | 2.7 | 3.5 | 5.2 | 5.4 | 7.8 | 10.9 | -
J-LASFH24 (abs.) | -3.3 | -3.2 | -2.9 | -2.7 | -2.5 | -2.3 | -2.2 | -2.1 | -1.7 | -1.3 | -0.3 | -0.1 | 1.2 | 2.8 | - | -3 | -2.9 | -2.7 | -2.5 | -2.2 | -2 | -1.9 | -1.8 | -1.4 | -0.9 | 0.2 | 0.3 | 1.7 | 3.5 | - | -2.7 | -2.6 | -2.3 | -2.1 | -1.9 | -1.6 | -1.5 | -1.4 | -1 | -0.5 | 0.7 | 0.9 | 2.5 | 4.4 | - | -2.4 | -2.3 | -2 | -1.8 | -1.5 | -1.2 | -1.1 | -1 | -0.5 | 0 | 1.3 | 1.5 | 3.2 | 5.3 | - | -2.1 | -2 | -1.7 | -1.4 | -1.1 | -0.8 | -0.7 | -0.6 | -0.1 | 0.5 | 1.8 | 2 | 3.9 | 6.2 | - | -1.8 | -1.6 | -1.3 | -1 | -0.7 | -0.4 | -0.3 | -0.2 | 0.3 | 1 | 2.4 | 2.6 | 4.6 | 7.1 | - | -1.4 | -1.3 | -1 | -0.7 | -0.4 | 0 | 0.1 | 0.2 | 0.8 | 1.4 | 3 | 3.2 | 5.3 | 8 | - | -1.1 | -1 | -0.6 | -0.3 | 0 | 0.4 | 0.5 | 0.6 | 1.2 | 1.9 | 3.5 | 3.8 | 6 | 8.9 | - | -0.9 | -0.8 | -0.4 | 0 | 0.3 | 0.7 | 0.8 | 0.9 | 1.5 | 2.3 | 4 | 4.2 | 6.6 | 9.6 | -
J-LASFH24HS (rel.) | 0.2 | 0.2 | 0.5 | 0.7 | 1 | 1.2 | 1.3 | 1.4 | 1.8 | 2.3 | 3.3 | 3.5 | 4.9 | 6.5 | - | -0.1 | 0 | 0.3 | 0.5 | 0.8 | 1.1 | 1.2 | 1.2 | 1.6 | 2.2 | 3.3 | 3.4 | 4.9 | 6.7 | - | -0.2 | -0.1 | 0.2 | 0.4 | 0.7 | 1 | 1.1 | 1.2 | 1.6 | 2.1 | 3.4 | 3.5 | 5.1 | 7.1 | - | -0.3 | -0.2 | 0.2 | 0.4 | 0.7 | 1 | 1.1 | 1.2 | 1.7 | 2.2 | 3.5 | 3.7 | 5.5 | 7.6 | - | -0.2 | -0.1 | 0.2 | 0.5 | 0.8 | 1.1 | 1.2 | 1.3 | 1.8 | 2.4 | 3.8 | 4 | 5.9 | 8.2 | - | -0.2 | 0 | 0.3 | 0.6 | 0.9 | 1.3 | 1.4 | 1.5 | 2 | 2.6 | 4.1 | 4.3 | 6.3 | 8.9 | - | 0 | 0.1 | 0.5 | 0.8 | 1.1 | 1.5 | 1.6 | 1.7 | 2.2 | 2.9 | 4.5 | 4.7 | 6.8 | 9.6 | - | 0.1 | 0.3 | 0.7 | 1 | 1.3 | 1.7 | 1.8 | 1.9 | 2.5 | 3.2 | 4.9 | 5.1 | 7.4 | 10.3 | - | 0.3 | 0.4 | 0.7 | 1.1 | 1.5 | 1.9 | 2 | 2.1 | 2.7 | 3.5 | 5.2 | 5.4 | 7.8 | 10.9 | -
J-LASFH24HS (abs.) | -3.3 | -3.2 | -2.9 | -2.7 | -2.5 | -2.3 | -2.2 | -2.1 | -1.7 | -1.3 | -0.3 | -0.1 | 1.2 | 2.8 | - | -3 | -2.9 | -2.7 | -2.5 | -2.2 | -2 | -1.9 | -1.8 | -1.4 | -0.9 | 0.2 | 0.3 | 1.7 | 3.5 | - | -2.7 | -2.6 | -2.3 | -2.1 | -1.9 | -1.6 | -1.5 | -1.4 | -1 | -0.5 | 0.7 | 0.9 | 2.5 | 4.4 | - | -2.4 | -2.3 | -2 | -1.8 | -1.5 | -1.2 | -1.1 | -1 | -0.5 | 0 | 1.3 | 1.5 | 3.2 | 5.3 | - | -2.1 | -2 | -1.7 | -1.4 | -1.1 | -0.8 | -0.7 | -0.6 | -0.1 | 0.5 | 1.8 | 2 | 3.9 | 6.2 | - | -1.8 | -1.6 | -1.3 | -1 | -0.7 | -0.4 | -0.3 | -0.2 | 0.3 | 1 | 2.4 | 2.6 | 4.6 | 7.1 | - | -1.4 | -1.3 | -1 | -0.7 | -0.4 | 0 | 0.1 | 0.2 | 0.8 | 1.4 | 3 | 3.2 | 5.3 | 8 | - | -1.1 | -1 | -0.6 | -0.3 | 0 | 0.4 | 0.5 | 0.6 | 1.2 | 1.9 | 3.5 | 3.8 | 6 | 8.9 | - | -0.9 | -0.8 | -0.4 | 0 | 0.3 | 0.7 | 0.8 | 0.9 | 1.5 | 2.3 | 4 | 4.2 | 6.6 | 9.6 | -